## LCK.000322
DATE | 2025-01-06 |  |  | WASH;CODE |  | LCK.000322
FINISHER:CODE | CIAO BELLA-CUT |  |  |  |  | DRYPROCESS.AND WET PROCES
MODEL:CODE | 150988
SAP CODE | 51124132
FABRIC:CODE | BHASKAR.BPD,21851
QUANTITY | 8.PCS
ROLL:CODE
FAB. WEIGHT
UNITS
TYPE MACHINE
DRYING TIME (Min.) :
COMMENTS:
PAGE | DARK/MID |  |  | WASH:SUPERVISOR:ASSEAM
| E | of | 1 |  |  |  | Supplier | PH Value
ACTION | TIME | TEMP | Liters | AMT | UNITS | Chemicals
WHISKER | WASH. ASPER.ORJ SAMPLER
HAND SAND
LASER LINE
DESIZE | 10 | 50 | 40 | 1 | GRM | LAVA SPERSE
|  |  |  | 3 | GRM | ROLUX.LSA
RINSEX2 | 2 | RT | 60 | 1 | GRM | LUBRICANT
COMBO ENZYM | 35 | 40 | 30 | 2 | GRM | NEUTRAL.ENZYM.ROYA ZYME
|  |  |  | 1 | GRM | LAVA SPERSE
|  |  |  | 3 | GRM | ROLUX.LSA
RINSE X2 | 2 | RT | 60 | 15 | K/G | MINI STONE
HYPO/ BLEACH | 5 | RT | 40 | 5 | K/G | HYPO
|  |  |  | 3 | GRM | SODA ASH
RINSE | 2 | RT | 60
NEUTRALIZATION | 5 | RT | 30 | 500 | GRM | PEROXIDE
RINSE | 2 | RT | 60
EXTRACT&DRYER
HYPO/PP |  |  |  | 200 | GRM | HYPO
|  |  |  | 10 | GRM | PERMENGANATE
RINSEX1 |  |  |  | 800 | GRM | WATER
NEUTRALIZATION | 5 | RT | 30 | 100 | GRM | ROYACTIVEX KS
RINSE | 2 | RT | 60
CLEAN UP | 5 | 50 | 30 | 100 | GRM | NEAR CAND OP EXTRA
RINSE X3 | 2 | RT | 60 | 500 | GRM | PEROXIDE
BIOPOLISHING | 7 | 55 | 30 | 2 | GRM | LAVA CELL BNG
|  |  |  | 1 | GRM | A.ACID. PH/55
RINSE | 2 | RT | 60
WASH TINT | 4 | 40 | 30 | 2 | M/L | BROWN GGL
|  |  |  | 5 | M/L | BROWN BL
DRAIN |  |  |  |  | GRM | SALT
SOFT | 5 | RT | 30 | 2 | K/G | ROYAL. ANTI OZON SOFT
|  |  |  | 200 | GRM | ROYA HDF.HIDROFILIK SILIKON
EXTRACT & DRYER |  |  |  | 1 | GRM | A.ACID PH/4,5/5