## LCK.000325
DATE | 2024-12-23 |  |  | WASH;CODE |  | LCK.000325
FINISHER:CODE | LB.648 |  |  |  |  | DRYPROCESS.AND WET PROCES
MODEL:CODE | 410 ATHLETIC
SAP CODE | 51124147
FABRIC:CODE | DNM: D1736-B STR GI
QUANTITY | 3.PCS
ROLL:CODE
FAB. WEIGHT
UNITS
TYPE MACHINE
DRYING TIME (Min.) :
COMMENTS:
PAGE | MID/LIGHT |  |  | WASH:SUPERVISOR:ASSEAM
| E | of | 1 |  |  |  | Supplier | PH Value
ACTION | TIME | TEMP | Liters | AMT | UNITS | Chemicals
HAND SAND | WASH. ASPER.ORJ SAMPLER
GRINDING
DESIZE |  | 50 |  | 1 | GRM | LAVA SPERSE
|  |  |  | 3 | GRM | ROLUX.LSA
RINSE X2 | 2 | RT |  | 1 | GRM | LUBRICANT
PROCESS LASER AKTIVATOR | 10 |  |  |  | GRM | LAVA CON LSB. %25
DRAIN&OPEN | 5 |  |  |  | GRM | LAVA CON LAC. %10
EXTRACT&DRY. (2 MINT |  |  |  |  | GRM | WATER %65
DRY:TEMP: C,60
LASER.WHISKER
LASER HANSAD
TACKING
RINSE X2
COMBO ENZYM |  | 40 |  |  | GRM | NEUTRAL.ENZYM.ROYA ZYME
[5 empty] | GRM | LAVA SPERSE
|  |  |  | 3 | GRM | ROLUX.LSA
[5 empty] | K/G | NEW STONE
RINSE X2 |  | RT |  |  | K/G | MINI STONE
HYPO/ BLEACH |  | RT |  |  | K/G | HYPO
[5 empty] | GRM | SODA ASH
RINSE | 2 | RT
NEUTRALIZATION | 5 | RT |  |  | GRM | PEROXIDE
RINSE | 2 | RT
EXTRACT&DRYER
HYPO/PP |  |  |  | 200 | GRM | HYPO
|  |  |  | 10 | GRM | PERMENGANATE
RINSEX1 |  |  |  | 800 | GRM | WATER
2 MINT EXTRACT | POWDER MOON
MON WASH |  |  |  |  | GRM | NOVA TEX MOON
[5 empty] | GRM | KKT POWDER
NEUTRALIZATION | 5 | RT |  |  | GRM | ROYACTIVEX KS
RINSE | 2 | RT
CLEAN UP |  | 50 |  |  | GRM | NEAR CAND OP EXTRA
RINSE X3 | 2 | RT |  |  | GRM | PEROXIDE
BIOPOLISHING |  | 55 |  |  | GRM | LAVA CELL BNG
[5 empty] | GRM | A.ACID. PH/55
RINSE | 2 | RT
WASH TINT |  | 40 |  |  | M/L | BROWN GGL
[5 empty] | M/L | YELLOW
[5 empty] | GRM | SALT
DRAIN
WASH SOFT |  | RT |  |  | K/G | ROYAL. ANTI OZON SOFT
EXTRACT & DRYER |  |  |  |  | GRM | A.ACID PH/5/5