## LCK.000328
DATE | 2024-12-30 |  |  | WASH;CODE |  | LCK.000328
FINISHER:CODE | LB.644 |  |  |  |  | DRYPROCESS.AND WET PROCES
MODEL:CODE | 410 ATHLETIC
SAP CODE | 51124142
FABRIC:CODE | DNM:D1736-B STR GI
QUANTITY | 4.PCS
ROLL:CODE
FAB. WEIGHT
UNITS
TYPE MACHINE
DRYING TIME (Min.) :
COMMENTS:
PAGE | DARK/MID |  |  | WASH:SUPERVISOR:ASSEAM
| E | of | 1 |  |  |  | Supplier | PH Value
ACTION | TIME | TEMP | Liters | AMT | UNITS | Chemicals
WHISKER | WASH ASPER ORJ
HAND SAND | WASH ASPER ORJ
ALLOVER HAND SAND
TACKING
DESIZE |  | 50 |  | 1 | GRM | LAVA SPERSE
|  |  |  | 3 | GRM | ROLUX.LSA
|  |  |  | 1 | GRM | SODA ASH
DRAIN |  |  |  | 1 | GRM | LUBRICANT
WATER FREE ENZYME WASHING |  |  |  | 30 | GRM | LAVA CELL NSY
|  |  |  | 300 | GRM | SALT
RINSE | 2 | RT |  | 400 | GRM | KKT POWDER
CLEAN UP |  | 50 |  |  | GRM | NEAR CAND OP EXTRA
RINSE X3 | 2 | RT |  |  | GRM | PEROXIDE
EXTRACT&DRYER | ALLOVER PP.SPRAY
HYPO/PP |  |  |  | 200 | GRM | HYPO
|  |  |  | 10 | GRM | PERMENGANATE
|  |  |  | 800 | GRM | WATER
NEUTRALIZATION | 5 | RT |  |  | GRM | ROYACTIVEX KS
RINSE | 2 | RT
BIOPOLISHING |  | 55 |  |  | GRM | LAVA CELL BNG
[5 empty] | GRM | A.ACID. PH/55
RINSE | 2 | RT
WASH TINT |  | 40 |  |  | M/L | BROWN G
[5 empty] | M/L | ORANJ
[5 empty] | GRM | SALT
WASH SOFT |  |  |  |  | GRM | ROYAL. ANTI OZON SOFT
EXTRACT & DRYER |  |  |  |  | GRM | A.ACID PH/5,5