## LCK.000334
DATE | 2025-01-01 |  |  | WASH;CODE |  | LCK.000334
FINISHER:CODE | LB.644 |  |  |  |  | DRYPROCESS.AND WET PROCES
MODEL:CODE | 410 ATHLETIC
SAP CODE | 51124137
FABRIC:CODE | FREEDOM:ECO/AARON
QUANTITY | 4.PCS
ROLL:CODE | ROLL:NUMBER:9940
FAB. WEIGHT
UNITS
TYPE MACHINE
DRYING TIME (Min.) :
COMMENTS:
PAGE | RAW |  |  | WASH:SUPERVISOR:ASSEAM
| E | of | 1 |  |  |  | Supplier | PH Value
ACTION | TIME | TEMP | Liters | AMT | UNITS | Chemicals
WHISKER | WASH ASPER ORJ
HAND SAND | OZON %30
WASH THE PRODUCT INSIDE OUT
HYPO/PP |  |  |  | 200 | GRM | HYPO
|  |  |  | 10 | GRM | PERMENGANATE
|  |  |  | 800 | GRM | WATER
NEUTRALIZATION | 5 | RT |  |  | GRM | ROYACTIVEX KS
RINSE | 2 | RT
BIOPOLISHING |  | 55 |  |  | GRM | LAVA CELL BNG
[5 empty] | GRM | A.ACID. PH/55
RINSE | 2 | RT
WASH TINT |  | 40 |  |  | M/L | BROWN G
[5 empty] | M/L | ORANJ
[5 empty] | GRM | SALT
WASH SOFT |  |  |  |  | GRM | ROYAL. ANTI OZON SOFT
EXTRACT & DRYER |  |  |  |  | GRM | A.ACID PH/5,5