## LCK.000337
DATE | 2025-01-01 |  |  | WASH;CODE |  | LCK.000337
FINISHER:CODE | LB.652 |  |  |  |  | DRYPROCESS.AND WET PROCES
MODEL:CODE | 410 ATHLETIC
SAP CODE | 51124154
FABRIC:CODE | HENGFENG:230039
QUANTITY | 4.PCS
ROLL:CODE | ROLL:NUMBER:593
FAB. WEIGHT
UNITS
TYPE MACHINE
DRYING TIME (Min.) :
COMMENTS:
PAGE | DARK/MID |  |  | WASH:SUPERVISOR:ASSEAM
| E | of | 1 |  |  |  | Supplier | PH Value
ACTION | TIME | TEMP | Liters | AMT | UNITS | Chemicals
WHISKER | WASH. ASPER.ORJ SAMPLER
HAND SAND
DESIZE |  | 50 |  | 1 | GRM | LAVA SPERSE
|  |  |  | 3 | GRM | ROLUX.LSA
DRAIN |  |  |  | 1 | GRM | LUBRICANT
WATER FREE ENZYME WASHING |  |  |  | 30 | GRM | LAVA CELL NSY
|  |  |  | 10 | K/G | NEW STONE
RINSE | 2 | RT |  | 400 | GRM | KKT POWDER
HYPO/ BLEACH |  | RT |  |  | K/G | HYPO
[5 empty] | GRM | SODA ASH
RINSE | 2 | RT
NEUTRALIZATION | 5 | RT |  |  | GRM | PEROXIDE
RINSE | 2 | RT
2 MINT EXTRACT | CLOSE MACHINE
SNOW-WASH |  |  |  |  | GRM | ROOXI MOOD
RINSE X1
NEUTRALIZATION | 5 | 50 |  |  | GRM | BISULFIT
RINSE | 2 | RT |  |  | GRM | A.ACID
CLEAN UP |  | 50 |  |  | GRM | NEAR CAND OP EXTRA
RINSE X3 | 2 | RT |  |  | GRM | PEROXIDE
EXTRACT&DRY
PP SPRAY |  |  |  | 10 | GRM | PERMENGANATE
|  |  |  | 200 | GRM | HYPO
|  |  |  | 800 | GRM | WATER
NEUTRALIZATION | 5 | RT |  |  | GRM | ROYACTIVEX KS
RINSE | 2 | RT
BIOPOLISHING |  | 55 |  |  | GRM | LAVA CELL BNG
[5 empty] | GRM | A.ACID. PH/55
RINSE | 2 | RT
WASH.TINT |  | 40 |  |  | M/L | BROWN GGL
[5 empty] | M/L | YELLOW
DRAIN |  |  |  |  | GRM | SALT
ON SAME BATH
SOFT |  | RT |  |  | K/G | ANTI OZON SOFT
EXTRACT & DRYER |  |  |  |  | GRM | SITRIC.ACID