## LCK.000351
DATE | 2025-01-08 |  |  | WASH;CODE |  | LCK.000351
FINISHER:CODE | LB.653 |  |  |  |  | DRYPROCESS.AND WET PROCES
MODEL:CODE | 410 ATHLETIC
SAP CODE | 51124155
FABRIC:CODE | FREEDOM:ECO:AARON
QUANTITY | 3.PCS
ROLL:CODE
FAB. WEIGHT
UNITS
TYPE MACHINE
DRYING TIME (Min.) :
COMMENTS:
PAGE | MID |  |  | WASH:SUPERVISOR:ASSEAM
| E | of | 1 |  |  |  | Supplier | PH Value
ACTION | TIME | TEMP | Liters | AMT | UNITS | Chemicals
WHISKERS | WASH. ASPER.ORJ SAMPLER
HAND SAND
TACKING
DESIZE |  | 50 |  | 1 | GRM | LAVA SPERSE
|  |  |  | 3 | GRM | ROLUX.LSA
DRAIN |  |  |  | 1 | GRM | LUBRICANT
COMBO ENZYM |  | 40 |  |  | GRM | NEUTRAL.ENZYM.ROYA ZYME
[5 empty] | GRM | LAVA SPERSE
|  |  |  | 3 | GRM | ROLUX.LSA
RINSE X2 |  | RT |  |  | K/G | MINI STONE
COOL STONE |  | RT |  |  | K/G | MINI STONE
RINSE X2 |  | RT |  |  | GRM | LAVA SPERSE
HYPO/ BLEACH |  | RT |  |  | K/G | HYPO
[5 empty] | GRM | SODA ASH
RINSE | 2 | RT
NEUTRALIZATION | 5 | RT |  |  | GRM | PEROXIDE
RINSE | 2 | RT
DAMAGE AND GRINDING
EXTRACT&DRYER
HYPO/PP |  |  |  | 200 | GRM | HYPO
|  |  |  | 10 | GRM | PERMENGANATE
|  |  |  | 800 | GRM | WATER
RINSE X1
1 MINT EXTRACT | RANDOM TOWEL
RANDOM/BLEACH |  |  |  |  | K/G | HYPO
[5 empty] | GRM | PERMANGANAT
|  |  |  | 100 | GRM | TOWEL
|  |  |  | 20 | K/G | WATER
NEUTRALIZATION | 5 | RT |  |  | GRM | ROYACTIVEX KS
RINSE | 2 | RT
HYPO/ BLEACH |  | RT |  |  | K/G | HYPO
[5 empty] | GRM | SODA ASH
RINSE | 2 | RT
NEUTRALIZATION | 5 | RT |  |  | GRM | PEROXIDE
RINSE | 2 | RT
CLEAN UP |  | 50 |  |  | GRM | NEAR CAND OP EXTRA
RINSE X3 | 2 | RT |  |  | GRM | PEROXIDE
BIOPOLISHING |  | 55 |  |  | GRM | LAVA CELL BNG
[5 empty] | GRM | A.ACID. PH/55
RINSE | 2 | RT
WASH TINT |  | 40 |  |  | M/L | BROWN GGL
[5 empty] | M/L | YELLOW
[5 empty] | GRM | SALT
DRAIN
WASH SOFT |  | RT |  |  | K/G | ROYAL. ANTI OZON SOFT
EXTRACT & DRYER |  |  |  |  | GRM | A.ACID PH/5/5