## LCK.000332
DATE | 2025-05-31 |  |  | WASH;CODE |  | LCK.000332
FINISHER:CODE | LB.642 OPT.2 |  |  |  |  | DRYPROCESS.AND WET PROCES
MODEL:CODE | 410 ATHLETIC
SAP CODE | 51124139
FABRIC:CODE | FREEDOM/ECO/AARON
QUANTITY | 4.PCS
ROLL:CODE
FAB. WEIGHT
UNITS
TYPE MACHINE
DRYING TIME (Min.) :
COMMENTS:
PAGE | DARK/MID |  |  | WASH:SUPERVISOR:ASSEAM
| E | of | 1 |  |  |  | Supplier | PH Value
ACTION | TIME | TEMP | Liters | AMT | UNITS | Chemicals
WHISKER | WASH ASPER ORJ
HAND SAND | OZON %30 10 MINT
TACKING
DESIZE | 10 | 50 | 30 | 1 | GRM | LAVA SPERSE
|  |  |  | 3 | GRM | ROLUX.LSA
|  |  |  | 1 | GRM | SODA ASH
DRAIN |  |  |  | 1 | GRM | LUBRICANT
WATER FREE ENZYME WASHING | 20 |  |  | 30 | GRM | LAVA CELL NSY
|  |  |  | 500 | GRM | SALT
RINSE | 2 | RT | 60 | 200 | GRM | KKT POWDER
HYPO/ BLEACH | 5 | RT | 30 | 5 | K/G | HYPO
|  |  |  | 1 | GRM | SODA ASH
RINSE | 2 | RT | 60
NEUTRALIZATION | 5 | RT | 30 | 500 | GRM | PEROXIDE
RINSE | 2 | RT | 60
EXTRACT&DRYER
HYPO/PP |  |  |  | 200 | GRM | HYPO
|  |  |  | 10 | GRM | PERMENGANATE
|  |  |  | 800 | GRM | WATER
RINSE X1
1 MINT EXTRACT | RANDOM TOWEL
RANDOM/BLEACH | 20 |  |  | 2 | K/G | HYPO
|  |  |  | 5 | GRM | PERMANGANAT
|  |  |  | 100 | GRM | TOWEL
|  |  |  | 20 | K/G | WATER
NEUTRALIZATION | 5 | RT | 30 | 100 | GRM | ROYACTIVEX KS
RINSE | 2 | RT | 60
CLEAN UP | 7 | 50 | 30 | 100 | GRM | NEAR CAND OP EXTRA
RINSE X3 | 2 | RT | 60 | 500 | GRM | PEROXIDE
BIOPOLISHING | 10 | 55 | 30 | 100 | GRM | LAVA CELL BNG
|  |  |  | 30 | GRM | A.ACID. PH/55
RINSE | 2 | RT | 60
WASH TINT | 5 | 40 | 30 | 5 | M/L | BROWN G
|  |  |  | 1 | M/L | ORANJ
DARIN |  |  |  | 250 | GRM | SALT
WASH SOFT | 3 | RT | 30 | 1 | K/G | ROYAL. ANTI OZON SOFT
EXTRACT & DRYER |  |  |  | 30 | GRM | A.ACID PH/5,5
LOCAL:TINT |  |  |  |  | M/L | BROWN G
[5 empty] | M/L | ORANJ
[5 empty] | GRM | WATER