## LCK.000370
DATE | 2025-06-01 |  |  | WASH;CODE |  | LCK.000371
FINISHER:CODE | LB.652 MUSIC MAN |  |  |  |  | DRYPROCESS.AND WET PROCES
MODEL:CODE | 166399
SAP CODE | LK51124266
FABRIC:CODE | SOORTY 7104 RF W ECO PACINO
QUANTITY | 1.PCS
ROLL:CODE
FAB. WEIGHT
UNITS
TYPE MACHINE
DRYING TIME (Min.) :
COMMENTS:
PAGE | LIGHT |  |  | WASH:SUPERVISOR:ASSEAM
| E | of | 1 |  |  |  | Supplier | PH Value
ACTION | TIME | TEMP | Liters | AMT | UNITS | Chemicals
WHISKERS | WASH. ASPER.ORJ SAMPLER
HAND SAND
DESIZE |  | 50 |  | 1 | GRM | LAVA SPERSE
|  |  |  | 3 | GRM | ROLUX.LSA
RINSE X2 | 2 | RT |  | 1 | GRM | LUBRICANT
COMBO ENZYM |  | 40 |  | 1 | GRM | NEUTRAL.ENZYM.ROYA ZYME
|  |  |  | 1 | GRM | LAVA SPERSE
|  |  |  | 3 | GRM | ROLUX.LSA
RINSE X2 |  | RT |  | 10 | K/G | NEW STONE
BLEACH |  | RT |  |  | K/G | HYPO
RINSE | 2 | RT |  |  | GRM | COUSTIC SODA
BLEACH |  | RT |  |  | K/G | HYPO
RINSE | 2 | RT |  |  | GRM | COUSTIC SODA
NEUTRALIZATION | 5 | RT |  |  | GRM | ROYACTIVEX KS
RINSE | 2 | RT
CLEAN UP |  | 50 |  |  | GRM | PEROXIDE
RINSE X2 |  |  |  |  | GRM | NEAR CAND OP EXTRA
ALLOVER PP.SPRAY. HAND GLOVE
EXTRACT&DRYER
|  |  |  | 15 | GRM | PERMENGANATE
|  |  |  | 15 | GRM | AKTIVATOR
|  |  |  | 1 | K/G | WATER
NEUTRALIZATION | 5 | RT |  |  | GRM | ROYACTIVEX KS
RINSE | 2 | RT
CLEAN UP |  | 50 |  |  | GRM | NEAR CAND OP EXTRA
RINSE X3 | 2 | RT |  |  | GRM | PEROXIDE
BIOPOLISHING |  | 55 |  |  | GRM | LAVA CELL BNG
[5 empty] | GRM | A.ACID. PH/55
RINSE | 2 | RT
SOFT |  | RT |  |  | K/G | ROYAL. ANTI OZON SOFT
EXTRACT & DRYER |  |  |  |  | GRM | A.ACID PH/4,5/5