## LCK.000372
DATE | 2025-06-03 |  |  | WASH;CODE |  | LCK.000372
FINISHER:CODE | LB.643 SEA HOLLY |  |  |  |  | DRYPROCESS.AND WET PROCES
MODEL:CODE | 166181
SAP CODE | LK51124267
FABRIC:CODE | FREEDOM ECO AARON
QUANTITY | 1.PCS
ROLL:CODE | ROLL:NUMBER:6393
FAB. WEIGHT
UNITS
TYPE MACHINE
DRYING TIME (Min.) :
COMMENTS:
PAGE | MID |  |  | WASH:SUPERVISOR:ASSEAM
| E | of | 1 |  |  |  | Supplier | PH Value
ACTION | TIME | TEMP | Liters | AMT | UNITS | Chemicals
WHISKERS | WASH. ASPER.ORJ SAMPLER
HAND SAND
TACKING
DESIZE |  | 50 |  | 1 | GRM | LAVA SPERSE
|  |  |  | 3 | GRM | ROLUX.LSA
RINSE X2 | 2 | RT |  | 1 | GRM | LUBRICANT
COMBO ENZYM |  | 40 |  | 2 | GRM | ROYACELL NTE NEUTRAL ENZYM
|  |  |  | 1 | GRM | ROYA ENZYMES
RINSE | 2 | RT |  | 0.5 | GRM | LAVA SPERSE
CLEAN UP |  | 40 |  | 1 | GRM | SODA ASH
RINSE | 2 | RT |  | 0.5 | GRM | LAVA SPERSE
BLEACH |  | RT |  |  | K/G | HYPO
RINSE | 2 | RT |  |  | GRM | COUSTIC SODA
NEUTRALIZATION | 5 | RT |  |  | GRM | ROYACTIVEX KS
RINSE | 2 | RT
CLEAN UP |  | 50 |  |  | GRM | PEROXIDE
RINSE X2 |  |  |  |  | GRM | NEAR CAND OP EXTRA
OZON % | ALLOVER PP.SPRAY. HAND GLOVE
EXTRACT&DRYER
|  |  |  | 5 | GRM | PERMENGANATE
|  |  |  | 200 | GRM | HYPO
|  |  |  | 800 | K/G | WATER
NEUTRALIZATION | 5 | RT |  |  | GRM | ROYACTIVEX KS
RINSE | 2 | RT
CLEAN UP |  | 50 |  |  | GRM | NEAR CAND OP EXTRA
RINSE X3 | 2 | RT |  |  | GRM | PEROXIDE
SOFT |  | RT |  |  | K/G | ROYAL. ANTI OZON SOFT
EXTRACT & DRYER |  |  |  |  | GRM | A.ACID PH/4,5/5