## LCK.000373
DATE | 2024-06-03 |  |  | WASH;CODE |  | LCK.000373
FINISHER:CODE | LB:652 SPACE COMBOY |  |  |  |  | DRYPROCESS.AND WET PROCES
MODEL:CODE | 167426
SAP CODE | LK51124268
FABRIC:CODE | FREEDOM ECO AARON
QUANTITY | 1.PCS
ROLL:CODE
FAB. WEIGHT
UNITS
TYPE MACHINE
DRYING TIME (Min.) :
COMMENTS:
PAGE | LIGHT |  |  | WASH:SUPERVISOR:ASSEAM
| E | of | 1 |  |  |  | Supplier | PH Value
ACTION | TIME | TEMP | Liters | AMT | UNITS | Chemicals
WHISKER | WASH. ASPER.ORJ SAMPLER
HAND SAND
DESIZE |  | 50 |  |  | GRM | LAVA SPERSE
[5 empty] | GRM | ROLUX.LSA
RINSE X2 |  |  |  |  | GRM | LUBRICANT
ENZYMES STONE |  | RT |  |  | GRM | NEUTRAL.ENZYM.ROYA ZYME
[5 empty] | GRM | ROYAL.ROLUX.LSA
RINSE | 2 | RT |  |  | GRM | ROSPERSE
HYPO/ BLEACH |  | RT |  |  | K/G | HYPO
[5 empty] | GRM | COUSTIC SODA
RINSE | 2 | RT
NEUTRALIZATION | 5 | RT |  |  | GRM | PEROXIDE
RINSE | 2 | RT |  |  | GRM | NEAR CAND OP EXTRA
EXTRACT&DRYER | ALLOVER PP.SPRAY
HYPO/PP |  |  |  | 200 | GRM | HYPO
|  |  |  | 10 | GRM | PERMENGANATE
|  |  |  | 800 | GRM | WATER
NEUTRALIZATION | 5 | RT |  |  | GRM | ROYACTIVEX KS
RINSE | 2 | RT
BIOPOLISHING |  | 55 |  |  | GRM | LAVA CELL BNG
[5 empty] | GRM | A.ACID. PH/55
RINSE | 2 | RT
SOFT |  | RT |  |  | K/G | ROYAL. ANTI OZON SOFT
EXTRACT & DRYER |  |  |  |  | GRM | A.ACID PH/4,5/5
FINAL. OZON %