## LCK.000380
| DATE | 2025-06-23 |  |  | WASH;CODE |  | LCK.000380
| FINISHER:CODE | LB.643 SEA HOLLY |  |  |  |  | DRYPROCESS.AND WET PROCES
| MODEL:CODE | 166181
| SAP CODE | LK.51124267
| FABRIC:CODE | FREEDOM ECO AARON
| QUANTITY | 1 PCS
| ROLL:CODE | ROLL:7105
FAB. WEIGHT
UNITS
TYPE MACHINE
DRYING TIME (Min.) :
COMMENTS:
| PAGE | MID WASH |  |  | WASH:SUPERVISOR:ASSEAM
|  | E | of | 1 |  |  |  | Supplier | PH Value
| ACTION | TIME | TEMP | Liters | AMT | UNITS | Chemicals
| WHISKERS | WASH DRYPROCESS OKAY
HAND SAND
TACKING
| DESIZE |  | 50 |  |  | GRM | LAVA SPERSE
[6 empty] | GRM | ROLUX LSA
| RINSE X3 |  |  |  |  | GRM | LUBRICANT
| WATER FREE ENZYME WASHING |  |  |  | 10 | GRM | ASV CVLL
| RINSE | 2 | RT |  | 150 | GRM | ASU WASH BOOSTER
| BLEACH |  | RT |  |  | K/G | HYPO.CHLORITE
| RINSE | 2 | RT |  |  | GRM | COUSTIC SODA
| BLEACH |  | RT |  |  | K/G | HYPO.CHLORITE
| RINSE | 2 | RT |  |  | GRM | COUSTIC SODA
0 | NEUTRALIZATION |  | RT |  |  | GRM | PEROXIDE
| RINSE | 2 | RT
| CLEAN UP |  | 50 |  |  | GRM | NEAR CAND OP EXTRA
| RINSE X3 | 2 | RT |  |  | GRM | PEROXIDE
EXTRACT&DRY
GRINDING
| HYPO/PP SPRAY |  |  |  | 10 | GRM | PERMENGANATE
[5 empty] | 200 | GRM | HYPO
| RINSE X1 |  |  |  | 800 | GRM | WATER
| NEUTRALIZATION | 5 | 50 |  |  | GRM | ROYACTIVEX KS
| RINSE | 2 | RT
| BIOPOLISHING |  | 55 |  |  | GRM | LAVA CELL BNG
[6 empty] | GRM | A.ACID. PH/55
| RINSE | 2 | RT
| WASH.TINT |  | 45 |  |  | M/L | BROWN GGL
[6 empty] | M/L | BROWN BL
| DARIN |  |  |  |  | GRM | SALT
| WASH SOFT |  | RT |  |  | K/G | ANTI OZON SOFT
| EXTRACT&DRY |  |  |  |  | GRM | A.ACID. PH/5
DAMAGE