## LCK.000389
DATE | 2025-06-28 |  |  | WASH;CODE |  | LCK.000389
FINISHER:CODE | LB.755. OPT-2 |  |  |  |  | DRYPROCESS.AND WET PROCES
MODEL:CODE | 410 ATHLETIC
SAP CODE | LK:51124302
FABRIC:CODE | HENG FENG:230039
QUANTITY | 1 PCS
ROLL:CODE | ROLL:638
FAB. WEIGHT
UNITS
TYPE MACHINE
DRYING TIME (Min.) :
COMMENTS:
PAGE | RAW WASH |  |  | WASH:SUPERVISOR:ASSEAM
| E | of | 1 |  |  |  | Supplier | PH Value
ACTION | TIME | TEMP | Liters | AMT | UNITS | Chemicals
WHISKERS | WASH OKAY DRYPROCESS FOTO.
HAND SAND
OZON %20
HYPO/PP SPRAY |  |  |  | 10 | GRM | PERMENGANATE
|  |  |  | 200 | GRM | HYPO
RINSE X1 |  |  |  | 800 | GRM | WATER
NEUTRALIZATION | 5 | 50 |  |  | GRM | ROYACTIVEX KS
RINSE | 2 | RT
DESIZE |  | 50 |  |  | GRM | LAVA SPERSE
[5 empty] | GRM | ROLUX LSA
[5 empty] | GRM | ALPHA AMYLASE-LAVA ZYME AEN 01
RINSE X3 |  |  |  |  | GRM | LUBRICANT
BIOPOLISHING |  | 55 |  |  | GRM | LAVA CELL BNG
[5 empty] | GRM | A.ACID. PH/55
RINSE | 2 | RT
WASH.TINT |  | 45 |  |  | M/L | BROWN GGL
[5 empty] | M/L | YELLOW
DARIN |  |  |  |  | GRM | SALT
WASH SOFT |  | 35 |  |  | K/G | CATYONIC SOFT
EXTRACT&DRY
FINAL OZON