## LCK.000396
DATE | 2025-06-29 |  |  | WASH;CODE |  | LCK.000396
FINISHER:CODE | LB.751. OPT-2 |  |  |  |  | DRYPROCESS.AND WET PROCES
MODEL:CODE | 410 ATHLETIC
SAP CODE | LK:51124293
FABRIC:CODE | DNM:D 1736-B STR G1
QUANTITY | 1 PCS
ROLL:CODE | ROLL:517260
FAB. WEIGHT
UNITS
TYPE MACHINE
DRYING TIME (Min.) :
COMMENTS:
PAGE | DARK/MID |  |  | WASH:SUPERVISOR:ASSEAM
| E | of | 1 |  |  |  | Supplier | PH Value
ACTION | TIME | TEMP | Liters | AMT | UNITS | Chemicals
OZON %20 | BASEC CLOR SWATCH
DESIZE |  | 50 |  |  | GRM | LAVA SPERSE
[5 empty] | GRM | ROLUX LSA
[5 empty] | GRM | ALPHA AMYLASE-LAVA ZYME AEN 01
RINSE X3 |  |  |  |  | GRM | LUBRICANT
WATER FREE ENZYME WASHING |  |  |  | 10 | GRM | ASV CVLL
RINSE | 2 | RT |  | 150 | GRM | ASU WASH BOOSTER
BLEACH |  | RT |  |  | K/G | HYPO.CHLORITE
RINSE | 2 | RT |  |  | GRM | COUSTIC SODA
NEUTRALIZATION |  | RT |  |  | GRM | ROYACTIVEX KS
RINSE | 2 | RT
CLEAN UP |  | 50 |  |  | GRM | NEAR CAND OP EXTRA
RINSE X3 | 2 | RT |  |  | GRM | PEROXIDE
BIOPOLISHING |  | 55 |  |  | GRM | LAVA CELL BNG
[5 empty] | GRM | A.ACID. PH/55
RINSE | 2 | RT
WASH SOFT |  | RT |  |  | K/G | ANTI OZON SOFT
EXTRACT&DRY |  |  |  |  | GRM | A.ACID. PH/5
DAMAGE