## LCK.000397
DATE | 2025-06-30 |  |  | WASH;CODE |  | LCK.000397
FINISHER:CODE | LB.754. OPT-3 - ROOSEVELT |  |  |  |  | DRYPROCESS.AND WET PROCES
MODEL:CODE | 410 ATHLETIC
SAP CODE | LK:51124299
FABRIC:CODE | HENG FENG 230039
QUANTITY | 1 PCS
ROLL:CODE | ROLL:817
FAB. WEIGHT
UNITS
TYPE MACHINE
DRYING TIME (Min.) :
COMMENTS:
PAGE | MID WASH |  |  | WASH:SUPERVISOR:ASSEAM
| E | of | 1 |  |  |  | Supplier | PH Value
ACTION | TIME | TEMP | Liters | AMT | UNITS | Chemicals
WHISKERS | WASH OKAY DRYPROCESS FOTO.
HAND SAND
OZON %20 - 2 MINUTES
DESIZE | 10 | 50 | 100 | 100 | GRM | LAVA SPERSE
|  |  |  | 100 | GRM | ROLUX LSA
|  |  |  | 100 | GRM | ALPHA AMYLASE-LAVA ZYME AEN 01
RINSE X3 |  |  |  | 100 | GRM | LUBRICANT
WATER FREE ENZYME WASHING | 30 |  |  | 10 | GRM | ASV CVLL
RINSE | 2 | RT |  | 150 | GRM | ASU WASH BOOSTER
BLEACH | 7 | RT | 100 | 3 | K/G | HYPO.CHLORITE
RINSE | 2 | RT | 100 | 100 | GRM | COUSTIC SODA
NEUTRALIZATION | 5 | RT | 100 | 100 | GRM | ROYACTIVEX KS
RINSE | 2 | RT | 100
LACAZE | 5 | 45 | 100 | 200 | GRM | LACAZE
RINSE | 2 | RT | 100
EXTRACT&DRY
OZON%20
HYPO/PP SPRAY |  |  |  | 10 | GRM | PERMENGANATE
|  |  |  | 200 | GRM | HYPO
RINSE X1 |  |  |  | 800 | GRM | WATER
NEUTRALIZATION | 5 | 50 | 100 | 100 | GRM | ROYACTIVEX KS
RINSE | 2 | RT
BIOPOLISHING | 7 | 55 | 100 | 100 | GRM | LAVA CELL BNG
|  |  |  | 10 | GRM | A.ACID. PH/55
RINSE | 2 | RT
WASH.TINT | 3 | 45 | 100 | 5 | M/L | BROWN GGL
|  |  |  | 1 | M/L | YELLOW
DARIN |  |  |  | 100 | GRM | SALT
WASH SOFT | 3 | RT | 100 | 1 | K/G | ANTI OZON SOFT
EXTRACT&DRY |  |  |  | 10 | GRM | A.ACID. PH/5
DAMAGE