## LCK.000398
DATE | 2026-03-02 |  |  | WASH;CODE |  | LCK.000398
FINISHER:CODE | BUCHANAN LB750 |  |  |  |  | DRYPROCESS.AND WET PROCES
MODEL:CODE | 410 ATHLETIC
SAP CODE | LK:511243331
FABRIC:CODE | DNM:D1736-B STR G1
QUANTITY | 1 PCS
ROLL:CODE | ROLL:517260
FAB. WEIGHT
UNITS
TYPE MACHINE
DRYING TIME (Min.) :
COMMENTS:
PAGE | DARK |  |  | WASH:SUPERVISOR:FETAH
| E | of | 1 |  |  |  | Supplier | PH Value
ACTION | TIME | TEMP | Liters | AMT | UNITS | Chemicals
OZON %20 (5 MUNITES) | WASH ASPER TARGET
WHISKERS
HAND SAND
DESIZE | 10 | 50 | 40 | 20 | GRM | LAVA SPERSE %0,5
|  |  |  | 120 | GRM | ROLUX LSA %3
|  |  |  | 80 | GRM | ALPHA AMYLASE-LAVA ZYME AEN 01 %2
DRAIN | 1 | RT |  | 80 | GRM | LUBRICANT%2
WATER FREE ENZYME WASHING | 20 |  |  | 10 | GRM | ASUCELL WF
RINSE X2 | 2 | RT | 60 | 150 | GRM | ASU WASH BOOSTER
WASH CLEAN UP | 5 | 50 | 40 | 100 | GRM | SODA ASH
RINSE X2 | 2 | RT |  | 20 | GRM | DISPERS
EXTRACT&DRY
OZON%10. 2 MUNITES
HYPO/PP SPRAY |  |  |  | 10 | GRM | PERMENGANATE
|  |  |  | 200 | GRM | HYPO
|  |  |  | 800 | GRM | WATER
NEUTRALIZATION | 5 | 50 | 40 | 100 | GRM | ROYACTIVEX KS
RINSE X2 | 2 | RT | 60
BIOPOLISHING | 10 | 55 | 40 | 100 | GRM | LAVA CELL BNG
|  |  |  | 30 | GRM | A.ACID. PH/55
RINSE X2 | 2 | RT | 60
WASH.TINT | 5 | 45 | 40 | 2 | M/L | BROWN GGL
|  |  |  | 20 | M/L | BLACK
|  |  |  | 5 | M/L | YELLOW
DARIN | 1 |  |  | 300 | GRM | SALT
WASH SOFT | 3 | RT | 30 | 2 | K/G | ANTI OZON SOFT
EXTRACT&DRY |  |  |  | 30 | GRM | A.ACID. PH/5
DAMAGE