## LCK.000404
DATE | 2025-09-23 |  |  | WASH;CODE |  | LCK.000404
FINISHER:CODE | JUNO-LB.713 |  |  |  |  | DRYPROCESS.AND WET PROCES
MODEL:CODE | SWEET BOOT
SAP CODE | LK:51124314
FABRIC:CODE | RAYMOND:STREEP RSD 49126 PIVI
QUANTITY | 1 PCS
ROLL:CODE | ROLL:59451
FAB. WEIGHT
UNITS
TYPE MACHINE
DRYING TIME (Min.) :
COMMENTS:
PAGE | DARK |  |  | WASH:SUPERVISOR:ASSEAM&FETAH
| E | of | 1 |  |  |  | Supplier | PH Value
ACTION | TIME | TEMP | Liters | AMT | UNITS | Chemicals
WHISKERS | WASH ASPER TARGET
HAND SAND
OZON %20 2MINUTES
DESIZE | 10 | 50 | 100 | 100 | GRM | LAVA SPERSE %0,5
|  |  |  | 100 | GRM | ROLUX LSA %3
|  |  |  | 100 | GRM | ALPHA AMYLASE-LAVA ZYME AEN 01 %2
RINSE X3 | 3 | RT | 150 | 100 | GRM | LUBRICANT %2
BIOPOLISHING | 15 | 45 | 100 | 100 | GRM | ROYACELL NTE NEUTRAL ENZYM
RINSE | 2 | RT | 200
EXTRACT&DRY
HYPO/PP SPRAY |  |  |  | 5 | GRM | PERMENGANATE
|  |  |  | 200 | GRM | HYPO
|  |  |  | 800 | GRM | WATER
NEUTRALIZATION | 5 | 50 | 200 | 100 | GRM | ROYACTIVEX KS
RINSE | 2 | RT
WASH.TINT | 5 | 45 | 100 | 1 | M/L | BROWN GGL
|  |  |  | 1 | M/L | YELLOW
|  |  |  | 1 | M/L | ORANGE
DARIN |  |  |  | 150 | GRM | SALT
WASH SOFT | 3 | RT | 100 | 1 | K/G | ANTI OZON SOFT
EXTRACT&DRY |  |  |  | 10 | GRM | A.ACID. PH/5
DAMAGE