## LCK.000407
DATE | 2025-07-07 |  |  | WASH;CODE |  | LCK.000407
FINISHER:CODE | LB.705 |  |  |  |  | DRYPROCESS.AND WET PROCES
MODEL:CODE | ULTRA LOW RISE FLARE
SAP CODE | LK51124319
FABRIC:CODE | RAYMOND:STREEP RSD 49126 PIVI
QUANTITY | 1 PCS
ROLL:CODE | ROLL:59451
FAB. WEIGHT
UNITS
TYPE MACHINE
DRYING TIME (Min.) :
COMMENTS:
PAGE | DARK/MID WASH |  |  | WASH:SUPERVISOR:ASSEAM
| E | of | 1 |  |  |  | Supplier | PH Value
ACTION | TIME | TEMP | Liters | AMT | UNITS | Chemicals
WASH ASPER TARGET CHECK COMMENT
DESIZE |  | 50 |  |  | GRM | LAVA SPERSE
[5 empty] | GRM | ROLUX LSA
RINSE X3 |  |  |  |  | GRM | LUBRICANT
WATER FREE ENZYME WASHING |  |  |  | 5 | GRM | ASUCELL WF
RINSE | 2 | RT |  | 100 | GRM | ASU WASH BOOSTER
CLEAN UP |  | 50 |  |  | GRM | NEAR CAND OP EXTRA
RINSE X3 | 2 | RT |  |  | GRM | PEROXIDE
BIOPOLISHING |  | 55 |  |  | GRM | LAVA CELL BNG
[5 empty] | GRM | A.ACID. PH/55
RINSE | 2 | RT
WASH SOFT |  | RT |  |  | K/G | ANTI OZON SOFT
EXTRACT&DRY |  |  |  |  | GRM | A.ACID. PH/5
DAMAGE