## LCK.000411
DATE | 2025-09-14 |  |  | WASH;CODE |  | LCK.000411
FINISHER:CODE | COOLIDGE LB:754 |  |  |  |  | DRYPROCESS.AND WET PROCES
MODEL:CODE | 170223
SAP CODE | LK:51124326
FABRIC:CODE | HENG FENG:230039
QUANTITY | 1 PCS
ROLL:CODE | ROLL:638
FAB. WEIGHT
UNITS
TYPE MACHINE
DRYING TIME (Min.) :
COMMENTS:
PAGE | DARK/MID |  |  | WASH:SUPERVISOR:FETAH&ASSEAM
| E | of | 1 |  |  |  | Supplier | PH Value
ACTION | TIME | TEMP | Liters | AMT | UNITS | Chemicals
WHISKERS | WASH ASPER TARGET
HAND SAND
TACKING
DESIZE | 10 | 30 |  |  | GRM | LAVA SPERSE
[5 empty] | GRM | ROLUX LSA
DRAIN | 1 |  |  |  | GRM | LUBRICANT
WATER FREE ENZYME WASHING | 30 |  |  | 5 | GRM | ASUCELL WF
RINSE | 1 | 50 | 60 | 150 | GRM | ASU WASH BOOSTER
DRAIN | 1
WATER FREE ENZYME WASHING | 20 |  |  | 5 | GRM | ASUCELL WF
|  |  |  | 150 | GRM | ASU WASH BOOSTER
RINSE X3 | 3 | RT | 60
WASH | 5 | 40 | 30 | 100 | GRM | SODA ASH
RINSE | 2 | RT | 60 | 100 | GRM | DISPERS
BLEACH | 3 | RT | 30 | 3 | K/G | HYPO.CHLORITE
RINSE | 2 | RT | 60 | 100 | GRM | COUSTIC SODA
NEUTRALIZATION | 3 | RT | 30 | 100 | GRM | ROYACTIVEX KS
RINSE | 2 | RT | 60
CLEAN UP | 5 | 50 | 30 | 100 | GRM | NEAR CAND OP EXTRA
RINSE X3 | 2 | RT | 60 | 2 | GRM | PEROXIDE
EXTRACT&DRY
ALLOVER PP.SPRAY
HYPO/PP SPRAY |  |  |  | 10 | GRM | PERMENGANATE
|  |  |  | 200 | GRM | HYPO
|  |  |  | 800 | GRM | WATER
NEUTRALIZATION | 5 | RT | 30 | 100 | GRM | ROYACTIVEX KS
RINSE | 2 | RT | 60
BIOPOLISHING | 2 | 55 | 30 | 100 | GRM | LAVA CELL BNG
|  |  |  | 20 | GRM | A.ACID. PH/55
RINSE | 2 | RT | 60
WASH.TINT | 3 | 45 | 30 | 5 | M/L | BROWN GGL
|  |  |  | 1 | M/L | YELLOW
DARIN |  |  |  |  | GRM | SALT
WASH SOFT | 2 | RT | 30 | 2 | K/G | ANTI OZON SOFT
EXTRACT&DRY |  |  |  | 20 | GRM | A.ACID. PH/5
DAMAGE