## LCK.000412
DATE | 2025-09-15 |  |  | WASH;CODE |  | LCK.000412
FINISHER:CODE | ROOSEVELT |  |  |  |  | DRYPROCESS.AND WET PROCES
MODEL:CODE | 170230/233 STRAIGHT
SAP CODE | LK:51124333
FABRIC:CODE | HENG FENG:230039
QUANTITY | 1 PCS
ROLL:CODE | ROLL:638
FAB. WEIGHT
UNITS
TYPE MACHINE
DRYING TIME (Min.) :
COMMENTS:
PAGE | DARK/MID |  |  | WASH:SUPERVISOR:FETAH&ASSEAM
| E | of | 1 |  |  |  | Supplier | PH Value
ACTION | TIME | TEMP | Liters | AMT | UNITS | Chemicals
WHISKERS | WASH ASPER TARGET
HAND SAND
DESIZE |  | 50 |  |  | GRM | LAVA SPERSE
[5 empty] | GRM | ROLUX LSA
DRAIN | 1 |  |  |  | GRM | LUBRICANT
WATER FREE ENZYME WASHING |  |  |  | 20 | GRM | ASUCELL WF
RINSE | 1 | 50 |  | 150 | GRM | ASU WASH BOOSTER
DRAIN | 1
WATER FREE ENZYME WASHING |  |  |  | 20 | GRM | ASUCELL WF
|  |  |  | 150 | GRM | ASU WASH BOOSTER
RINSE X3 | 3 | RT
WASH |  | 40 |  |  | GRM | SODA ASH
RINSE | 2 | RT |  |  | GRM | DISPERS
BLEACH |  | RT |  |  | K/G | HYPO.CHLORITE
RINSE | 2 | RT |  |  | GRM | COUSTIC SODA
NEUTRALIZATION |  | RT |  |  | GRM | ROYACTIVEX KS
RINSE | 2 | RT
CLEAN UP |  | 50 |  |  | GRM | NEAR CAND OP EXTRA
RINSE X3 | 2 | RT |  |  | GRM | PEROXIDE
EXTRACT&DRY
ALLOVER PP.SPRAY
HYPO/PP SPRAY |  |  |  | 10 | GRM | PERMENGANATE
|  |  |  | 200 | GRM | HYPO
|  |  |  | 800 | GRM | WATER
NEUTRALIZATION | 5 | RT |  |  | GRM | ROYACTIVEX KS
RINSE | 2 | RT
BIOPOLISHING |  | 55 |  |  | GRM | LAVA CELL BNG
[5 empty] | GRM | A.ACID. PH/55
RINSE | 2 | RT
WASH.TINT |  | 45 |  |  | M/L | BROWN GGL
[5 empty] | M/L | BROWN BL
DARIN |  |  |  |  | GRM | SALT
WASH SOFT |  | RT |  |  | K/G | ANTI OZON SOFT
EXTRACT&DRY |  |  |  |  | GRM | A.ACID. PH/5
DAMAGE