## LCK.000412
DATE | 2025-09-17 |  |  | WASH;CODE |  | LCK.000413
FINISHER:CODE | HESTIA LB.OPT1 |  |  |  |  | DRYPROCESS.AND WET PROCES
MODEL:CODE | 170387/SWEET WIDE LEG
SAP CODE | LK:51124349
FABRIC:CODE | FREEDON/ECO/JANE
QUANTITY | 1 PCS
ROLL:CODE | ROLL:7254
FAB. WEIGHT
UNITS
TYPE MACHINE
DRYING TIME (Min.) :
COMMENTS:
PAGE | DARK/MID |  |  | WASH:SUPERVISOR:FETAH&ASSEAM
| E | of | 1 |  |  |  | Supplier | PH Value
ACTION | TIME | TEMP | Liters | AMT | UNITS | Chemicals
OZON%20 3 MUNITES | WASH ASPER TARGET
DESIZE | 10 | 50 | 30 | 30 | GRM | LAVA SPERSE
|  |  |  | 30 | GRM | ROLUX LSA
DRAIN | 1 |  |  | 30 | GRM | LUBRICANT
WATER FREE ENZYME WASHING | 20 |  |  | 10 | GRM | ASUCELL WF
RINSE | 1 | 50 |  | 150 | GRM | ASU WASH BOOSTER
DRAIN | 1
WASH | 5 | 40 | 30 | 100 | GRM | SODA ASH
RINSE | 2 | RT |  | 100 | GRM | DISPERS
BIOPOLISHING | 7 | 55 | 30 | 100 | GRM | LAVA CELL BNG
|  |  |  | 10 | GRM | A.ACID. PH/55
RINSE | 2 | RT | 30
WASH.TINT | 3 | 45 | 30 | 3 | M/L | BROWN BL
DARIN |  |  |  | 100 | GRM | SALT
WASH SOFT | 2 | RT | 50 | 1 | K/G | ANTI OZON SOFT
EXTRACT&DRY |  |  |  | 20 | GRM | A.ACID. PH/5
DAMAGE