## LCK.000414
DATE | 2025-09-24 |  |  | WASH;CODE |  | LCK.000414
FINISHER:CODE | DEAR DIAMOND |  |  |  |  | DRYPROCESS.AND WET PROCES
MODEL:CODE | 170448 L-R FLARE
SAP CODE | LK.51124354
FABRIC:CODE | RAYMOND STREEF-40126 PIW
QUANTITY | 1 PCS
ROLL:CODE | ROLL:194806
FAB. WEIGHT
UNITS
TYPE MACHINE
DRYING TIME (Min.) :
COMMENTS:
PAGE | LIGHT |  |  | WASH:SUPERVISOR:FETAH&ASSEAM
| E | of | 1 |  |  |  | Supplier | PH Value
ACTION | TIME | TEMP | Liters | AMT | UNITS | Chemicals
HAND SAND
SOFT |  | RT |  |  | K/G | ANTI OZON SOFT
DRAIN
LICRA PURDAH |  | 45 |  |  | GRM | ROLUX LSA %4
DRAIN
PROCESS LASER AKTIVATOR | 5 |  |  | 1 | K/G | NEAR BOOSTER NY. %25
DRAIN&OPEN | 5 |  |  | 39 | K/G | WATER %75
FULL EXTRACT
FULL DRY 60 C
LASER.WHISKER
LASER HANSAD
RINSE X3 | 3 | 50
COMBO ENZYM |  | 45 |  |  | GRM | ROYACELL NTE NEUTRAL ENZYM %1
RINSE |  | RT
WASH CLEAN UP |  | 40 |  |  | GRM | SODA ASH
RINSE X2 | 3 | RT
HYPO/BLEACH |  | RT |  |  | GRM | HYPO
RINSE | 2 | RT |  |  | GRM | SODA ASH
NEUTRALIZATION | 5 | RT |  |  | GRM | ROYACTIVEX KS
RINSE X3 | 3 | RT
CLEAN UP |  | 50 |  |  | GRM | NEAR CAND OP EXTRA
RINSE X3 | 2 | RT |  |  | GRM | PEROXIDE
EXTRACT&DRY
HYPO/PP SPRAY |  |  |  | 10 | GRM | PERMENGANATE
|  |  |  | 200 | GRM | HYPO
|  |  |  | 800 | GRM | WATER
MON WASH PROCESS
MON WASH |  |  |  |  | GRM | PERMANGANAT
[5 empty] | GRM | HYPO
[5 empty] | GRM | WATER
[5 empty] | K/G | STONE
NEUTRALIZATION | 5 | 50 |  |  | GRM | ROYACTIVEX KS
RINSE X3 | 2 | RT |  |  | GRM | NEAR CAND OP EXTRA
CLEAN UP |  | 50 |  |  | GRM | NEAR CAND OP EXTRA
RINSE X3 | 2 | RT |  |  | GRM | PEROXIDE
BIOPOLISHING |  | 55 |  |  | GRM | LAVA CELL BNG
[5 empty] | GRM | A.ACID. PH/55
RINSE | 2 | RT
|  | ON SAME BATH |  |  |  | PH/4,5/5
SOFT |  | RT |  |  | K/G | ANTI OZON SOFT
EXTRACT & DRYER |  |  |  |  | GRM | A.ACID
DAMAGE