## LCK.000415
DATE | 2025-09-17 |  |  | WASH;CODE |  | LCK.000415
FINISHER:CODE | CLIO |  |  |  |  | DRYPROCESS.AND WET PROCES
MODEL:CODE | 170926 ULTRALR FLARE
SAP CODE | LK.51124351
FABRIC:CODE | RAYMOND STREEF-40126 PIW
QUANTITY | 1 PCS
ROLL:CODE | ROLL:194806
FAB. WEIGHT
UNITS
TYPE MACHINE
DRYING TIME (Min.) :
COMMENTS:
PAGE | MID/LIGHT |  |  | WASH:SUPERVISOR:FETAH&ASSEAM
| E | of | 1 |  |  |  | Supplier | PH Value
ACTION | TIME | TEMP | Liters | AMT | UNITS | Chemicals
HAND SAND
SOFT | 2 | RT | 60 | 1 | K/G | ANTI OZON SOFT
DRAIN
LYCRA PROTECTOR | 5 | 45 | 30 | 200 | GRM | ROLUX LSA %4
DRAIN
PROCESS LASER AKTIVATOR | 5 |  |  | 1 | K/G | NEAR BOOSTER NY. %25
DRAIN&OPEN | 5 |  |  | 39 | K/G | WATER %75
FULL EXTRACT
FULL DRY 60 C
LASER.WHISKER
LASER HANSAND
RINSE X3 | 3 | 50
DRAIN | 1
WATER FREE ENZYME WASHING | 25 |  |  | 5 | GRM/L | ROYA ZYME
|  |  |  | 1 | GRM/L | ENZYME NTE
RINSE | 2 | RT | 60
WASH CLEAN UP | 5 | 40 | 30 | 30 | GRM | SODA ASH
RINSE | 2 | RT |  | 30 | GRM | DISPERS
HYPO/BLEACH | 10 | RT | 40 | 1 | L | HYPO
RINSE | 2 | RT |  | 100 | GRM | SODA ASH
NEUTRALIZATION | 5 | RT | 40 | 100 | GRM | ROYACTIVEX KS
RINSE X3 | 3 | RT
EXTRACT&DRY
HYPO/PP SPRAY - ALL OVER |  |  |  | 10 | GRM | PERMENGANATE
|  |  |  | 200 | GRM | HYPO
|  |  |  | 800 | GRM | WATER
NEUTRALIZATION | 5 | 50 | 40 | 30 | GRM | ROYACTIVEX KS
RINSE X3 | 2 | RT |  | 30 | GRM | NEAR CAND OP EXTRA
BIOPOLISHING | 7 | 55 | 50 | 100 | GRM | LAVA CELL BNG
|  |  |  | 30 | GRM | A.ACID. PH/55
RINSE | 2 | RT | 50
|  | ON SAME BATH |  |  |  | PH/4,5/5
SOFT + TINT | 2 | RT | 50 | 1 | K/G | ANTI OZON SOFT
EXTRACT & DRYER |  |  |  | 10 | GRM | A.ACID
|  |  |  | 5 | ML | BROWN GGL
DAMAGE |  |  |  | 3 | ML | YELLOW
|  |  |  | 1 | ML | TURQUISE