## LCK.000418
DATE | 2025-09-17 |  |  | WASH;CODE |  | LCK.000418
FINISHER:CODE | SELENE/LB713 |  |  |  |  | DRYPROCESS.AND WET PROCES
MODEL:CODE | 170382 SWEET FLARE
SAP CODE | LK:51124344
FABRIC:CODE | FREEDON ECO JANE
QUANTITY | 1 PCS
ROLL:CODE | ROLL:7254
FAB. WEIGHT
UNITS
TYPE MACHINE
DRYING TIME (Min.) :
COMMENTS:
PAGE | DARK |  |  | WASH:SUPERVISOR:FETAH
| E | of | 1 |  |  |  | Supplier | PH Value
ACTION | TIME | TEMP | Liters | AMT | UNITS | Chemicals
WHISKERS | WASH ASPER TARGET
HAND SAND
DESIZE | 5 | 50 | 30 | 5 | GRM | LAVA SPERSE
|  |  |  | 2 | GRM | ROLUX LSA
DRAIN | 1 |  |  | 2 | GRM | LUBRICANT
WATER FREE ENZYME WASHING | 20 |  |  | 10 | GRM | ASUCELL WF
RINSE | 2 | RT | 60 | 150 | GRM | ASU WASH BOOSTER
DRAIN | 1
WATER FREE ENZYME WASHING | 20 |  |  | 10 | GRM | ASUCELL WF
RINSE | 2 | RT | 60 | 150 | GRM | ASU WASH BOOSTER
DRAIN | 1
WASH | 5 | 40 | 30 | 200 | GRM | SODA ASH
RINSE | 2 | RT | 60 | 200 | GRM | DISPERS
HYPO/PP SPRAY |  |  |  | 10 | GRM | PERMENGANATE
|  |  |  | 200 | GRM | HYPO
|  |  |  | 800 | GRM | WATER
NEUTRALIZATION | 5 | RT | 100 | 30 | GRM | ROYACTIVEX KS
RINSE | 2 | RT
BIOPOLISHING | 7 | 55 | 100 | 3 | GRM | LAVA CELL BNG
|  |  | 100 | 1 | GRM | A.ACID. PH/55
RINSE | 2 | RT
WASH.TINT | 2 | 45 | 100 | 3 | M/L | BROWN GGL
|  |  |  | 2 | M/L | BROWN BL
DARIN |  |  |  | 200 | GRM | SALT
WASH SOFT | 2 | RT | 100 | 2 | K/G | ANTI OZON SOFT
EXTRACT&DRY |  |  |  | 3 | GRM | A.ACID. PH/5
DAMAGE