## LCK.000421
DATE | 2025-11-26 |  |  | WASH;CODE |  | LCK.000421
FINISHER:CODE | MUSIC MAN LB652 |  |  |  |  | DRYPROCESS.AND WET PROCES
MODEL:CODE | 161571
SAP CODE | LK:51124324
FABRIC:CODE | HENG FENG 230039
QUANTITY | 1 PCS
ROLL:CODE | ROLL:1773
FAB. WEIGHT
UNITS
TYPE MACHINE
DRYING TIME (Min.) :
COMMENTS:
PAGE | LIGHT WASH |  |  | WASH:SUPERVISOR:ASSEAM/FETAH
| E | of | 1 |  |  |  | Supplier | PH Value
ACTION | TIME | TEMP | Liters | AMT | UNITS | Chemicals
WHISKERS | WASH ASPER PICTURES
HAND SAND
TACKING
OZON%20 2 MINUTES
COMBO DISPER |  | 50 |  |  | GRM | DENIM COL CMA T 7330 %1
DRAIN | 1 |  |  |  | GRM | PROTECTOR LY
WATER FREE ENZYME WASHING |  |  |  | 5 | GRM | ASUCELL WF
RINSE X1 | 1 | 50 |  | 100 | GRM | KKT POWDER
DARIN | 1
WATER FREE ENZYME WASHING |  |  |  | 5 | GRM | ASUCELL WF
RINSE X3 | 3 | RT |  | 100 | GRM | KKT POWDER
WASH |  | 40 |  |  | GRM | SODA ASH
RINSE X3 | 3 | RT |  |  | GRM | DISPERS
CLEAN UP |  | 50 |  |  | GRM | NEAR CAND OP EXTRA
RINSE X3 | 3 | RT |  |  | GRM | PEROXIDE
EXTRACT&DRY
ALLOVER PP,SPRAY
HYPO/PP SPRAY |  |  |  | 10 | GRM | PERMENGANATE
|  |  |  | 200 | GRM | HYPO
|  |  |  | 800 | GRM | WATER
NEUTRALIZATION | 5 | RT |  |  | GRM | ROYACTIVEX KS
RINSE X3 | 3 | RT
BIOPOLISHING |  | 55 |  |  | GRM | LAVA CELL BNG
[5 empty] | GRM | A.ACID. PH/55
RINSE X3 | 3 | RT
WASH.TINT |  | 45 |  |  | M/L | BROWN GGL
[5 empty] | M/L | YELLOW
DARIN |  |  |  |  | GRM | SALT
WASH SOFT |  | RT |  |  | K/G | ANTI OZON SOFT
EXTRACT&DRY |  |  |  |  | GRM | A.ACID. PH/5
DAMAGE