## LCK.000423
DATE | 2025-12-03 |  |  | WASH;CODE |  | LCK.000423
FINISHER:CODE | LET IT BE-CUT |  |  |  |  | DRYPROCESS.AND WET PROCES
MODEL:CODE | 166102 LOW RISE SHORT
SAP CODE | LK51124368
FABRIC:CODE | RAYMOND STREEP RSD 49126 PIW
QUANTITY | 1 PCS
ROLL:CODE | ROLL:059451
FAB. WEIGHT
UNITS
TYPE MACHINE
DRYING TIME (Min.) :
COMMENTS:
PAGE | MID |  |  | WASH:SUPERVISOR:ASSEAM/FETAH
| E | of | 1 |  |  |  | Supplier | PH Value
ACTION | TIME | TEMP | Liters | AMT | UNITS | Chemicals
WHISKERS | WASH ASPER TARGET
HAND SAND
COMBO DISPER |  | 50 |  |  | GRM | DENIM COL CMA T 7330 %1
DRAIN | 1 |  |  |  | GRM | PROTECTOR LY
HYPO/BLEACH |  | RT |  |  | GRM | HYPO
RINSE | 2 | RT |  |  | GRM | SODA ASH
NEUTRALIZATION | 5 | RT |  |  | GRM | ROYACTIVEX KS
RINSE X3 | 3 | RT
CLEAN UP |  | 50 |  |  | GRM | NEAR CAND OP EXTRA
RINSE X3 | 3 | RT |  |  | GRM | PEROXIDE
EXTRACT&DRY
PP,SPRAY
HYPO/PP SPRAY |  |  |  | 5 | GRM | PERMENGANATE
|  |  |  | 200 | GRM | HYPO
|  |  |  | 800 | GRM | WATER
NEUTRALIZATION | 5 | RT |  |  | GRM | ROYACTIVEX KS
RINSE X3 | 3 | RT
BIOPOLISHING |  | 55 |  |  | GRM | LAVA CELL BNG
[5 empty] | GRM | A.ACID. PH/55
RINSE X3 | 3 | RT
WASH SOFT |  | RT |  |  | K/G | ANTI OZON SOFT
EXTRACT&DRY |  |  |  |  | GRM | A.ACID. PH/5
DAMAGE