## LCK.000425
DATE | 2025-12-25 |  |  | WASH;CODE |  | LCK.000425
FINISHER:CODE | LB.820 OPT-2 |  |  |  |  | DRYPROCESS.AND WET PROCES
MODEL:CODE | 410 ATHLETIC STRAIGHT
SAP CODE | LK:51124396
FABRIC:CODE | DNM:D17336-B STR GI
QUANTITY | 1 PCS
ROLL:CODE | ROLL:323075
FAB. WEIGHT
UNITS
TYPE MACHINE
DRYING TIME (Min.) :
COMMENTS:
PAGE | MID WASH |  |  | WASH:SUPERVISOR:FETAH/MAGDE
| E | of | 1 |  |  |  | Supplier | PH Value
ACTION | TIME | TEMP | Liters | AMT | UNITS | Chemicals
WHISKERS | WASH ASPER TARGET
HAND SAND
OZON %20
COMBO DISPER |  | 50 |  |  | GRM | DENIM COL CMA T 7330 %1
DRAIN | 1
WATER FREE ENZYME WASHING |  |  |  | 5 | GRM | ASV CVLL
RINSE | 2 | RT |  | 150 | GRM | ASU WASH BOOSTER
CLEAN UP |  | 40 |  |  | GRM | SODA ASH %2
RINSE X3 | 3 | RT
CLEAN UP |  | 50 |  |  | GRM | NEAR CAND OP EXTRA
RINSE X3 | 2 | RT |  |  | GRM | PEROXIDE
EXTRACT&DRY
OZON%20
HYPO/PP SPRAY |  |  |  | 10 | GRM | PERMENGANATE
|  |  |  | 200 | GRM | HYPO
RINSE X1 |  |  |  | 800 | GRM | WATER
NEUTRALIZATION | 5 | 50 |  |  | GRM | ROYACTIVEX KS
RINSE | 2 | RT |  |  | GRM | NEAR CAND OP EXTRA
BIOPOLISHING |  | 55 |  |  | GRM | LAVA CELL BNG
[5 empty] | GRM | A.ACID. PH/55
RINSE | 2 | RT
WASH.TINT |  | 45 |  |  | M/L | BROWN GGL
[5 empty] | M/L | YELLOW
DARIN |  |  |  |  | GRM | SALT
WASH SOFT |  | RT |  |  | K/G | ANTI OZON SOFT
EXTRACT&DRY |  |  |  |  | GRM | A.ACID. PH/5
DAMAGE