## LCK.000453
DATE | 2026-01-04 |  |  | WASH;CODE |  | LCK.000453
FINISHER:CODE | WASH-6 OPT1 |  |  |  |  | DRYPROCESS.AND WET PROCES
MODEL:CODE | LR FLARE
SAP CODE | LK:51124425
FABRIC:CODE | BHASKAR BPD-21851
QUANTITY | 4 PCS
ROLL:CODE | ROLL:535899
FAB. WEIGHT
UNITS
TYPE MACHINE
DRYING TIME (Min.) :
COMMENTS:
PAGE | MID LIGHT |  |  | WASH:SUPERVISOR:FETAH/HUSSAM
| E | of | 1 |  |  |  | Supplier | PH Value
ACTION | TIME | TEMP | Liters | AMT | UNITS | Chemicals
OZON %20 | WASH ASPER TARGET
HAND SAND
LASER:WHISKERS
LASER:HAND SAND
COMBO DISPER |  | 40 |  |  | GRM | DENIM COL CMA T 7330 %1
DRAIN | 1 |  |  |  | GRM | ROLUX LSA
WATER FREE ENZYME WASHING |  |  |  | 2 | GRM | ASV CVLL
RINSE X1 | 1 | 50 |  | 200 | GRM | ASU WASH BOOSTER
DRAIN | 1 | RT
WATER FREE ENZYME WASHING |  |  |  | 2 | GRM | ASV CVLL
RINSE X3 | 3 | RT |  | 200 | GRM | ASU WASH BOOSTER
CLEAN UP |  | 40 |  |  | GRM | SODA ASH %2
RINSE X3 | 3 | RT
HYPO/BLEACH |  | RT |  |  | GRM | HYPO
RINSE X3 | 3 | RT |  |  | GRM | COUSTIC SODA
NEUTRALIZATION | 5 | RT |  |  | GRM | ROYACTIVEX KS
RINSE X3 | 3 | RT
OZON AKTIVATOR
WASH PROCESS | 5 | RT |  |  | GRM | CHT DENIMCOL WASH-RGN %20
DRAIN | 5 |  |  |  | K/G | WATER %80
EXTRACT:1 MUNITES | 1
OZON %40 | 20
EXTRACT&DRY
ALLOVER BRUSH
HYPO/PP SPRAY |  |  |  | 10 | GRM | PERMENGANATE
|  |  |  | 200 | GRM | HYPO
|  |  |  | 800 | GRM | WATER
NEUTRALIZATION | 5 | 50 |  |  | GRM | SULFIT
RINSE X3 | 3 | RT |  |  | GRM | SITRIC ACID
CLEAN UP |  | 60 |  |  | GRM | NEAR CAND OP EXTRA
[5 empty] | GRM | COUSTIC SODA
RINSE X3 | 3 | RT |  |  | GRM | PEROXIDE
BIOPOLISHING |  | 55 |  |  | GRM | LAVA CELL BNG
[5 empty] | GRM | A.ACID. PH/55
RINSE X3 | 3 | RT
WASH SOFT |  | RT |  |  | K/G | ANTI OZON SOFT
EXTRACT&DRY |  |  |  |  | GRM | A.ACID. PH/5
DAMAGE