## LCK.000470
DATE | 2026-01-12 |  |  | WASH;CODE |  | LCK.000470
FINISHER:CODE | HESTIA FROM OPT-1 |  |  |  |  | DRYPROCESS.AND WET PROCES
MODEL:CODE | MR SWEET BOOT
SAP CODE | LK:51124423
FABRIC:CODE | BHASKAR:BPD 21851
QUANTITY | 1 PCS
ROLL:CODE | ROLL:535895
FAB. WEIGHT
UNITS
TYPE MACHINE
DRYING TIME (Min.) :
COMMENTS:
PAGE | MID WASH |  |  | WASH:SUPERVISOR:FETAH/HUSSAM
| E | of | 1 |  |  |  | Supplier | PH Value
ACTION | TIME | TEMP | Liters | AMT | UNITS | Chemicals
WASH ASPER TARGET
COMBO DISPER |  | 50 |  |  | GRM | DENIM COL CMA T 7330 %1
DRAIN | 1
WATER FREE ENZYME WASHING |  |  |  | 2 | GRM | ASV CVLL
RINSE X3 | 3 | RT |  | 150 | GRM | ASU WASH BOOSTER
CLEAN UP |  | 40 |  |  | GRM | SODA ASH %2
RINSE X3 | 3 | RT
HYPO/BLEACH |  | RT |  |  | GRM | HYPO
RINSE X3 | 3 | RT |  |  | GRM | COUSTIC SODA
NEUTRALIZATION | 5 | RT |  |  | GRM | ROYACTIVEX KS
RINSE X3 | 3 | RT
CLEAN UP |  | 50 |  |  | GRM | NEAR CAND OP EXTRA
RINSE X3 | 3 | RT |  |  | GRM | PEROXIDE
BIOPOLISHING |  | 55 |  |  | GRM | LAVA CELL BNG
[5 empty] | GRM | A.ACID. PH/55
RINSE X3 | 3 | RT
WASH SOFT |  | RT |  |  | K/G | ANTI OZON SOFT
EXTRACT&DRY |  |  |  |  | GRM | A.ACID. PH/5
DAMAGE