## LCK.000471
DATE | 2026-01-13 |  |  | WASH;CODE |  | LCK.000471
FINISHER:CODE | HESTIA FROM OPT-2 |  |  |  |  | DRYPROCESS.AND WET PROCES
MODEL:CODE | LIL MAGGIE ULTRA LOW RISE FLARE
SAP CODE | LK:51124415
FABRIC:CODE | RAYMOND:STREEP RDS 49126
FABRIC:CODE | PIW STREAKY SLUB DENIM
QUANTITY | 4 PCS
ROLL:CODE | ROLL:194595
FAB. WEIGHT
UNITS
TYPE MACHINE
DRYING TIME (Min.) :
COMMENTS:
PAGE | MID |  |  | WASH:SUPERVISOR:FETAH/HUSSAM
| E | of | 1 |  |  |  | Supplier | PH Value
ACTION | TIME | TEMP | Liters | AMT | UNITS | Chemicals
WASH ASPER TARGET
COMBO DISPER |  | 40 |  |  | GRM | DENIM COL CMA T 7330 %1
RINSE X3 | 3 |  |  |  | GRM | ROLUX LSA
COLL STONE |  | RT |  |  | GRM | OLD STONE
RINSE X3 |  |  |  |  | GRM | DENIM COL CMA T 7330 %1
HYPO/BLEACH |  | RT |  |  | GRM | HYPO
RINSE X3 | 3 | RT |  |  | GRM | COUSTIC SODA
NEUTRALIZATION | 5 | RT |  |  | GRM | ROYACTIVEX KS
RINSE X3 | 3 | RT
CLEAN UP |  | 50 |  |  | GRM | NEAR CAND OP EXTRA
RINSE X3 | 3 | RT |  |  | GRM | PEROXIDE
BIOPOLISHING |  | 55 |  |  | GRM | LAVA CELL BNG
[5 empty] | GRM | A.ACID. PH/55
RINSE X3 | 3 | RT
ON SAME BATH
SOFT |  | RT |  |  | GRM | KAAN SOFTAN OZN
EXTRACT & DRYER
DAMAGE