## LCK.000350
DATE | 2026-01-14 |  |  | WASH;CODE |  | LCK.000472
FINISHER:CODE | LB.684 WALK AWAY |  |  |  |  | DRYPROCESS.AND WET PROCES
MODEL:CODE | LIL MAGGIE ULTRA LOW RISE FLARE
SAP CODE | LK51124412
FABRIC:CODE | RAYMOND:STREEP RDS 49126
FABRIC:CODE | PIW STREAKY SLUB DENIM
QUANTITY | 4 PCS
ROLL:CODE | ROLL:194595
FAB. WEIGHT
UNITS
TYPE MACHINE
DRYING TIME (Min.) :
COMMENTS:
PAGE | ICE |  |  | WASH:SUPERVISOR:MAHMOUD/ BOOB
| E | of | 1 |  |  |  | Supplier | PH Value
ACTION | TIME | TEMP | Liters | AMT | UNITS | Chemicals
WHISKER | WASH. ASPER.ORJ SAMPLER
HAND SAND
DESIZE |  | 40 |  |  | GRM | WETTING AGENT %2
[5 empty] | GRM | LUBRICANT %1
RINSE X2 | 2 |  |  |  | GRM | ALPHA AMYLASE-LAVA ZYME AEN 01 %2
HYPO/ BLEACH |  | RT |  |  | K/G | HYPO
[5 empty] | GRM | PERMANGANAT
RINSE X2 | 2 | RT
HYPO/ BLEACH |  | RT |  |  | K/G | HYPO
[5 empty] | GRM | PERMANGANAT
RINSE X2 | 2 | RT
NEUTRALIZATION | 5 | RT |  |  | GRM | ROYACTIVEX KS
RINSE X3 | 3 | RT
CLEAN UP |  | 50 |  |  | GRM | NEAR CAND OP EXTRA
RINSE X2 | 2 | RT |  |  | GRM | PEROXIDE
BIOPOLISHING |  | 55 |  |  | GRM | LAVA CELL BNG
[5 empty] | GRM | A.ACID. PH/55
RINSE X2 | 2 | RT
ON SAME BATH
SOFT |  | RT |  |  | GRM | KAAN SOFTAN OZN
EXTRACT & DRYER |  |  |  |  | GRM | A.ACID