## LCK.000473
DATE | 2026-01-14 |  |  | WASH;CODE |  | LCK.000473
FINISHER:CODE | WASH-3 |  |  |  |  | DRYPROCESS.AND WET PROCES
MODEL:CODE | MR SWEET BOOT
SAP CODE | LK:51124422
FABRIC:CODE | BHASKARS:BPD-21851
QUANTITY | 4 PCS
ROLL:CODE | ROLL:535899
FAB. WEIGHT
UNITS
TYPE MACHINE
DRYING TIME (Min.) :
COMMENTS:
PAGE | MID |  |  | WASH:SUPERVISOR:FETAH/HUSSAM
| E | of | 1 |  |  |  | Supplier | PH Value
ACTION | TIME | TEMP | Liters | AMT | UNITS | Chemicals
HAND SAND | WASH ASPER TARGET
LASER:WHISKERS
LASER:HAND SAND
COMBO DISPER |  | 40 |  |  | GRM | DENIM COL CMA T 7330 %1
RINSE X2 | 2 | RT |  |  | GRM | ROLUX LSA %2
ENZYMES STONE |  | 40 |  |  | GRM | NEUTRAL.ENZYM.ROYA ZYME %0,5
RINSE X2 |  |  |  |  | GRM | ROLUX LSA%2
CLEAN UP |  | 40 |  |  | GRM | SODA ASH %2
RINSE X3 | 3 | RT
HYPO/BLEACH |  | RT |  |  | GRM | HYPO
RINSE X3 | 3 | RT |  |  | GRM | COUSTIC SODA
NEUTRALIZATION | 5 | RT |  |  | GRM | ROYACTIVEX KS
RINSE X3 | 3 | RT
EXTRACT&DRY
GRINDING | PP.SPRAY
HYPO/PP SPRAY |  |  |  | 10 | GRM | PERMENGANATE
|  |  |  | 200 | GRM | HYPO
|  |  |  | 800 | GRM | WATER
NEUTRALIZATION | 5 | 50 |  |  | GRM | ROYACTIVEX KS
RINSE X3 | 3 | RT
CLEAN UP |  | 50 |  |  | GRM | NEAR CAND OP EXTRA
[5 empty] | GRM | COUSTIC SODA
RINSE X3 | 3 | RT |  |  | GRM | PEROXIDE
BIOPOLISHING |  | 55 |  |  | GRM | LAVA CELL BNG
[5 empty] | GRM | A.ACID. PH/55
RINSE X3 | 3 | RT
WASH.TINT |  | 45 |  |  | M/L | BROWN GGL
[5 empty] | M/L | YELLOW
DARIN |  |  |  |  | GRM | SALT
WASH SOFT |  | RT |  |  | K/G | ANTI OZON SOFT
EXTRACT&DRY |  |  |  |  | GRM | A.ACID. PH/5
DAMAGE