## LCK.000479
DATE | 2026-01-20 |  |  | WASH;CODE |  | LCK.000479
FINISHER:CODE | HESTIA FROM OPT-3 |  |  |  |  | DRYPROCESS.AND WET PROCES
MODEL:CODE | LR FLARE
SAP CODE | LK:51124409
FABRIC:CODE | ECO JANE FREEDOM
QUANTITY | 4 PCS
ROLL:CODE | ROLL:7611
FAB. WEIGHT
UNITS
TYPE MACHINE
DRYING TIME (Min.) :
COMMENTS:
PAGE | MID WASH |  |  | WASH:SUPERVISOR:AHMED MAGDE
| E | of | 1 |  |  |  | Supplier | PH Value
ACTION | TIME | TEMP | Liters | AMT | UNITS | Chemicals
WASH ASPER TARGET
COMBO DISPER |  | 50 |  |  | GRM | DENIM COL CMA T 7330 %1
DRAIN | 1
WATER FREE ENZYME WASHING |  |  |  | 5 | GRM | ASV CVLL
RINSE X3 | 3 | RT |  | 200 | GRM | ASU WASH BOOSTER
CLEAN UP |  | 40 |  |  | GRM | SODA ASH %2
RINSE X3 | 3 | RT
HYPO/BLEACH |  | RT |  |  | GRM | HYPO
RINSE X3 | 3 | RT |  |  | GRM | COUSTIC SODA
NEUTRALIZATION | 5 | RT |  |  | GRM | ROYACTIVEX KS
RINSE X3 | 3 | RT
EXTRACT&DRY | LASER/LINE
CLEAN UP |  | 50 |  |  | GRM | NEAR CAND OP EXTRA
RINSE X3 | 3 | RT |  |  | GRM | PEROXIDE
BIOPOLISHING |  | 55 |  |  | GRM | LAVA CELL BNG
[5 empty] | GRM | A.ACID. PH/55
RINSE X3 | 3 | RT
WASH SOFT |  | RT |  |  | K/G | ANTI OZON SOFT
EXTRACT&DRY |  |  |  |  | GRM | A.ACID. PH/5
DAMAGE