## LCK.000478
DATE | 2026-01-22 |  |  | WASH;CODE |  | LCK.000481
FINISHER:CODE | LB-841 OPT-1 |  |  |  |  | DRYPROCESS.AND WET PROCES
MODEL:CODE | LILI MAGGIE ULTRA LOW SHORT
SAP CODE | LK:51124442
FABRIC:CODE | RAYMOND:STREEP RDS 49126
FABRIC:CODE | PIW STREAKY SLUB DENIM
QUANTITY | 4 PCS
ROLL:CODE | ROLL:194595
FAB. WEIGHT
UNITS
TYPE MACHINE
DRYING TIME (Min.) :
COMMENTS:
PAGE | MID |  |  | WASH:SUPERVISOR:AHMED MAGDE
| E | of | 1 |  |  |  | Supplier | PH Value
ACTION | TIME | TEMP | Liters | AMT | UNITS | Chemicals
WHISKERS | WASH ASPER TARGET
HAND SAND
COMBO DISPER |  | 40 |  |  | GRM | DENIM COL CMA T 7330 %1
RINSE X3 | 3 |  |  |  | GRM | ROLUX LSA
COLL STONE |  | RT |  |  | GRM | OLD STONE
RINSE X3 |  |  |  |  | GRM | DENIM COL CMA T 7330 %1
HYPO/BLEACH |  | RT |  |  | GRM | HYPO
RINSE X3 | 3 | RT |  |  | GRM | COUSTIC SODA
HYPO/BLEACH |  | RT |  |  | GRM | HYPO
RINSE X3 | 3 | RT |  |  | GRM | COUSTIC SODA
NEUTRALIZATION | 5 | RT |  |  | GRM | ROYACTIVEX KS
RINSE X3 | 3 | RT
EXTRACT & DRYER
ALLOVER PP.SPRAY
HYPO/PP SPRAY |  |  |  | 10 | GRM | PERMENGANATE
|  |  |  | 200 | GRM | HYPO
|  |  |  | 800 | GRM | WATER
NEUTRALIZATION | 5 | 45 |  |  | GRM | SULFIT
RINSE | 2 | RT
CLEAN UP |  | 50 |  |  | GRM | NEAR CAND OP EXTRA
RINSE X3 | 3 | RT |  |  | GRM | PEROXIDE
BIOPOLISHING |  | 55 |  |  | GRM | LAVA CELL BNG
[5 empty] | GRM | A.ACID. PH/55
RINSE X3 | 3 | RT
ON SAME BATH
SOFT |  | RT |  |  | GRM | KAAN SOFTAN OZN
EXTRACT & DRYER
DAMAGE