## LCK.000498
DATE | 2026-02-01 |  |  | WASH;CODE |  | LCK.000498
FINISHER:CODE | LB703 ANTARCTIC |  |  |  |  | DRYPROCESS.AND WET PROCES
MODEL:CODE | 7W175200
SAP CODE | LK:51124495
FABRIC:CODE | FREEDOM ECO JANE
QUANTITY | 15 PCS
ROLL:CODE | ROLL:89
FAB. WEIGHT
UNITS
TYPE MACHINE
DRYING TIME (Min.) :
COMMENTS:
PAGE | DARK WASH |  |  | WASH:SUPERVISOR:FETAH/MAGDE
| E | of | 1 |  |  |  | Supplier | PH Value
ACTION | TIME | TEMP | Liters | AMT | UNITS | Chemicals
OZON %20 | WASH ASPER TARGET
WHISKERS
HAND SAND
COMBO DISPER |  | 40 |  |  | GRM | DENIM COL CMA T 7330 %1
RINSE X2 | 2 | RT |  |  | GRM | ROLUX LSA
COMBO ENZYM |  | 40 |  |  | GRM | ROYA ENZYMES %2
RINSE X3 |  | RT |  |  | GRM | ROYACELL NTE NEUTRAL ENZYM %1
CLEAN UP |  | 40 |  |  | GRM | SODA ASH %2
RINSE X3 | 3 | RT
EXTRACT&DRY
PP.SPRAY
HYPO/PP SPRAY |  |  |  | 10 | GRM | PERMENGANATE
|  |  |  | 200 | GRM | HYPO
|  |  |  | 800 | GRM | WATER
NEUTRALIZATION | 5 | 50 |  |  | GRM | SULFIT
RINSE X3 | 3 | RT |  |  | GRM | SITRIC ACID
BIOPOLISHING |  | 55 |  |  | GRM | LAVA CELL BNG
[5 empty] | GRM | A.ACID. PH/55
RINSE X3 | 3 | RT
WASH.TINT |  | 45 |  |  | M/L | ORANGE
[5 empty] | M/L | YELLOW
DARIN |  |  |  |  | GRM | SALT
WASH SOFT |  | RT |  |  | K/G | SOFTAN NYX FLAKE
EXTRACT&DRY
DAMAGE