## LCK.00050
dcr
DATE | 2024-01-16 |  |  | WASH;CODE |  | LCK.00050
FINISHER:CODE | LUCKY FREE |  |  |  |  | DRYPROCESS.AND WET PROCES
MODEL:CODE | [5 empty] | 1-FIX
SAP CODE | 5123793/001 |  |  |  |  | 2-WHISKER
FABRIC:CODE | DNM.RAMY MALDIVE |  |  |  |  | 3-HAND SAND
QUANTITY | 3 PCS |  |  |  |  | 5-PP.SPRAY
ROLL:CODE | [5 empty] | 6-BIOPOLISHING
FAB. WEIGHT | [5 empty] | 7-SOFT
UNITS
TYPE MACHINE
DRYING TIME (Min.) :
COMMENTS:
PAGE | RAW.WASH |  |  | WASH:SUPERVISOR:SAYED
| E | of | 1 |  |  |  | Supplier | PH Value
ACTION | TIME | TEMP | Liters | AMT | UNITS | Chemicals
INSIDE OUT | TWO MINUTES + FIVE MINUTES SOAKING
RINSE X2
FIXING | 10 | 45 |  |  | GRM | ROYA FIX
DRAIN |  |  |  |  | GRM | A.ACID. PH 5
RINSE X1 | 1
EXTRACT & DRYER
WHISKER
HAND SAND
HYPO/PP |  |  |  | 200 | GRM | HYPO
|  |  |  | 5 | GRM | PERMENGANATE
|  |  |  | 800 | GRM | WATER
NEUTRALIZATION | 5 | 40 |  |  | GRM | ROYACTIVEX KS
RINSE | 2 | RT
CLEAN UP |  | 50 |  |  | GRM | PEROXIDE
[5 empty] | GRM | ROYA CLEAN PWD
RINSE | 2 | RT
PH/5
BIOPOLISHING |  | 45 |  |  | GRM | ROCELL NTE NEUTRAL ENZYM
RINSE | 2 | RT
PH/4,5/5
SOFT |  | ON SAME BATH |  |  | GRM | ROYAL. ANTI OZON SOFT
EXTRACT & DRYER |  | 40 |  |  | GRM | A.ACID