## LCK.00508
DATE | 2026-02-09 |  |  | WASH;CODE |  | LCK.000508
FINISHER:CODE | WEBSTER/OPT4 |  |  |  |  | DRYPROCESS.AND WET PROCES
MODEL:CODE | 7M175125-181
SAP CODE | LK:51124471
FABRIC:CODE | HENG FENG 230039
QUANTITY | 10 PCS
ROLL:CODE | ROLL:1902
FAB. WEIGHT
UNITS
TYPE MACHINE
DRYING TIME (Min.) :
COMMENTS:
PAGE | MID WASH |  |  | WASH:SUPERVISOR:FETAH/MAGDE
| E | of | 1 |  |  |  | Supplier | PH Value
ACTION | TIME | TEMP | Liters | AMT | UNITS | Chemicals
OZON %40. | WASH ASPER TARGET
WHISKERS
HAND SAND
COMBO DISPER |  | 50 |  |  | GRM | DENIM COL CMA T 7330 %1
DRAIN | 1
WATER FREE ENZYME WASHING |  |  |  | 3 | GRM | ASV CVLL
RINSE X1 | 1 | 50 |  | 200 | GRM | ASU WASH BOOSTER
DRAIN | 1 | RT
WATER FREE ENZYME WASHING |  |  |  | 10 | GRM | ASV CVLL
RINSE X3 | 3 | RT |  | 200 | GRM | ASU WASH BOOSTER
CLEAN UP |  | 40 |  |  | GRM | SODA ASH %2
RINSE X3 | 3 | RT
HYPO/BLEACH |  | RT |  |  | GRM | HYPO
RINSE X3 | 3 | RT |  |  | GRM | COUSTIC SODA
NEUTRALIZATION | 5 | RT |  |  | GRM | ROYACTIVEX KS
RINSE X3 | 3 | RT
EXTRACT&DRY
PP.SPRAY
HYPO/PP SPRAY |  |  |  | 10 | GRM | PERMENGANATE
|  |  |  | 200 | GRM | HYPO
|  |  |  | 800 | GRM | WATER
RINSE X2 | 2 | RT
FULL EXTRACT | 3
MON WASH POWDER
MON WASH |  |  |  |  | GRM | ROOXI SNOW
[5 empty] | GRM | ASU WASH BOOSTER
NEUTRALIZATION | 5 | RT |  |  | GRM | ROYACTIVEX KS
RINSE | 2 | RT
CLEAN UP |  | 60 |  |  | GRM | NEAR CAND OP EXTRA
[5 empty] | GRM | COUSTIC SODA
RINSE X3 | 3 | RT |  |  | GRM | PEROXIDE
BIOPOLISHING |  | 55 |  |  | GRM | LAVA CELL BNG
[5 empty] | GRM | A.ACID. PH/55
RINSE X3 | 3 | RT
WASH.TINT |  | 45 |  |  | M/L | BROWN GGL
[5 empty] | M/L | YELLOW
DARIN |  |  |  |  | GRM | SALT
WASH SOFT |  | RT |  |  | K/G | SOFTAN NYX FLAKE
EXTRACT&DRY
DAMAGE