## LCK.000500
DATE | 2026-02-10 |  |  | WASH;CODE |  | LCK.000513
FINISHER:CODE | LB295 ADDLE HILL |  |  |  |  | DRYPROCESS.AND WET PROCES
MODEL:CODE | 175100-410
SAP CODE | LK:51124447
FABRIC:CODE | FREEDOM ECO ARRON
QUANTITY | 15 PCS
ROLL:CODE | ROLL:2331
FAB. WEIGHT
UNITS
TYPE MACHINE
DRYING TIME (Min.) :
COMMENTS:
PAGE | RAW WASH |  |  | WASH:SUPERVISOR:MARWAN
| E | of | 1 |  |  |  | Supplier | PH Value
ACTION | TIME | TEMP | Liters | AMT | UNITS | Chemicals
OZON %40 (5 MUNITES)
RINSE X2 | INSIDE OUT WASH. ( ثلاث مرات دقيقه تشغيل ٢ دقيقه تخمير
WASH FIX |  | 45 |  |  | GRM | ROYA FIX FX %6
RINSE X1 | 2 | RT |  |  | GRM | A.ACID. PH/5
WASH SOFT |  | RT |  |  | K/G | SOFTAN NYX FLAKE
EXTRACT&DRY