## LCK.00514
DATE | 2026-02-10 |  |  | WASH;CODE |  | LCK.000514
FINISHER:CODE | LB705 OPT1 HESTIA |  |  |  |  | DRYPROCESS.AND WET PROCES
MODEL:CODE | 7W170387
SAP CODE | LK:51124483
FABRIC:CODE | FREEDOM ECO JANE
QUANTITY | 15 PCS
ROLL:CODE | ROLL:91
FAB. WEIGHT
UNITS
TYPE MACHINE
DRYING TIME (Min.) :
COMMENTS:
PAGE | MID WASH |  |  | WASH:SUPERVISOR:FETAH/MAGDE
| E | of | 1 |  |  |  | Supplier | PH Value
ACTION | TIME | TEMP | Liters | AMT | UNITS | Chemicals
OZON %40.(5 MUNITES | WASH ASPER TARGET
DESIZE |  | 40 |  |  | GRM | ALPHA AMYLASE-LAVA ZYME AEN 01 %2
[5 empty] | GRM | DISPERS %05
[5 empty] | GRM | ROLUX PU O626
[5 empty] | GRM | LUBRICANT %2
DRAIN | 1 | RT
WATER FREE ENZYME WASHING |  |  |  | 5 | GRM | ASV CVLL
RINSE X1 | 1 | RT |  | 200 | GRM | ASU WASH BOOSTER
DRAIN | 1
WATER FREE ENZYME WASHING |  |  |  | 5 | GRM | ASV CVLL
RINSE X3 | 3 | RT |  | 200 | GRM | ASU WASH BOOSTER
CLEAN UP |  | 40 |  |  | GRM | SODA ASH %2
RINSE X3 | 3 | RT
BIOPOLISHING |  | 55 |  |  | GRM | LAVA CELL BNG
[5 empty] | GRM | A.ACID. PH/55
RINSE X3 | 3 | RT
WASH SOFT |  | RT |  |  | K/G | SOFTAN NYX FLAKE
EXTRACT&DRY
DAMAGE