## LCK.000505
DATE | 2026-02-15 |  |  | WASH;CODE |  | LCK.000520
FINISHER:CODE | VAN BUREN LB 665 |  |  |  |  | DRYPROCESS.AND WET PROCES
MODEL:CODE | 7M175120
SAP CODE | LK:51124467
FABRIC:CODE | FREEDOM ECO AARON
QUANTITY | 5 PCS
ROLL:CODE | ROLL:1390
FAB. WEIGHT
UNITS
TYPE MACHINE
DRYING TIME (Min.) :
COMMENTS:
PAGE | MID LIGHT WASH |  |  | WASH:SUPERVISOR:FETAH/MAGDE
| E | of | 1 |  |  |  | Supplier | PH Value
ACTION | TIME | TEMP | Liters | AMT | UNITS | Chemicals
OZON %20 | WASH ASPER TARGET
WHISKERS
HAND SAND+ TACKING
DESIZE | 10 | 40 | 150 | 2 | GRM | ALPHA AMYLASE-LAVA ZYME AEN 01 %2
|  |  |  | 5 | GRM | DISPERS %05
|  |  |  | 2 | GRM | ROLUX PU O626
DRAIN | 1 | RT | 100 | 2 | GRM | LUBRICANT %2
WATER FREE ENZYME WASHING | 25 |  |  | 5 | GRM | ASV CVLL
RINSE X1 | 1 | 50 | 100 | 150 | GRM | ASU WASH BOOSTER
DRAIN | 1 | RT
WATER FREE ENZYME WASHING | 30 |  |  | 5 | GRM | ASV CVLL
RINSE X3 | 3 | RT |  | 150 | GRM | ASU WASH BOOSTER
CLEAN UP | 2 | 40 | 150 | 2 | GRM | SODA ASH %2
RINSE X3 | 3 | RT
RINSE X3 | 3 | RT | 100
EXTRACT&DRY
ALLOVER/PP.SPRAY
HYPO/PP SPRAY |  |  |  | 10 | GRM | PERMENGANATE
|  |  |  | 200 | GRM | HYPO
|  |  |  | 800 | GRM | WATER
NEUTRALIZATION | 5 | 50 | 100 | 100 | GRM | SULFIT
RINSE X3 | 3 | RT | 150 | 20 | GRM | SITRIC ACID
BIOPOLISHING | 10 | 55 | 100 | 100 | GRM | LAVA CELL BNG
|  |  |  | 20 | GRM | A.ACID. PH/55
RINSE X3 | 3 | RT | 100
WASH.TINT | 3 | 45 | 100 | 15 | M/L | BROWN GGL
|  |  |  | 1 | M/L | YELLOW
|  |  |  | 5 | ML | ORANGE
DARIN |  |  |  |  | GRM | SALT
WASH SOFT | 2 | RT | 100 | 1 | K/G | SOFTAN NYX FLAKE
EXTRACT&DRY
DAMAGE