## LCK.00521
DATE | 2026-02-15 |  |  | WASH;CODE |  | LCK.000521
FINISHER:CODE | LB705 ACCONA |  |  |  |  | DRYPROCESS.AND WET PROCES
MODEL:CODE | 7W175199
SAP CODE | LK51124494
FABRIC:CODE | RAYMOND:STREEP RDS 49126
FABRIC:CODE | PIW STREAKY SLUB DENIM
QUANTITY | 4 PCS
ROLL:CODE | ROLL:291432
FAB. WEIGHT
UNITS
TYPE MACHINE
DRYING TIME (Min.) :
COMMENTS:
PAGE | MID WASH |  |  | WASH:SUPERVISOR:FETAH/MAGDE
| E | of | 1 |  |  |  | Supplier | PH Value
ACTION | TIME | TEMP | Liters | AMT | UNITS | Chemicals
OZON %40.(5 MUNITES | WASH ASPER TARGET
DESIZE |  | 40 |  |  | GRM | ALPHA AMYLASE-LAVA ZYME AEN 01 %2
[5 empty] | GRM | DISPERS %05
[5 empty] | GRM | ROLUX PU O626
RINSE X3 | 3 | RT |  |  | GRM | LUBRICANT %2
COLL STONE |  | RT |  |  | GRM | OLD STONE
RINSE X3 |  |  |  |  | GRM | DENIM COL CMA T 7330 %1
HYPO/BLEACH |  | RT |  |  | GRM | HYPO
RINSE X3 | 3 | RT |  |  | GRM | COUSTIC SODA
NEUTRALIZATION | 5 | RT |  |  | GRM | ROYACTIVEX KS
RINSE X3 | 3 | RT
CLEAN UP |  | 60 |  |  | GRM | NEAR CAND OP EXTRA
[5 empty] | GRM | COUSTIC SODA
RINSE X3 | 3 | RT |  |  | GRM | PEROXIDE
BIOPOLISHING |  | 55 |  |  | GRM | LAVA CELL BNG
[5 empty] | GRM | A.ACID. PH/55
RINSE X3 | 3 | RT
WASH SOFT |  | RT |  |  | K/G | SOFTAN NYX FLAKE
EXTRACT&DRY
DAMAGE