## LCK.00523
DATE | 2026-05-04 |  |  | WASH;CODE |  | LCK.000523
FINISHER:CODE | UTAH SKY |  |  |  |  | DRYPROCESS.AND WET PROCES
MODEL:CODE | 7M175436-410
SAP CODE | LK51124518
FABRIC:CODE | MASTERTEX MD-0605-23
FABRIC:CODE
QUANTITY | 12
ROLL:CODE | 600948
FAB. WEIGHT
UNITS
TYPE MACHINE
DRYING TIME (Min.) :
COMMENTS: | WASH +FIT+TEST
PAGE | DARK |  |  | WASH:SUPERVISOR:FETAH/MAGDE
| E | of | 1 |  |  |  | Supplier | PH Value
ACTION | TIME | TEMP | Liters | AMT | UNITS | Chemicals
WHISKERS
HAND SAND
DESIZE | 10 | 50 | 100 | 2 | GRM | ALPHA AMYLASE-LAVA ZYME AEN 01 %2
|  |  |  | 0.5 | GRM | DISPERS %05
RINSE X3 | 3 | RT | 150 | 2 | GRM | LUBRICANT %2
WATER FREE ENZYME WASHING | 30 |  |  | 2 | GRM | ASUCELL WF
RINSE X1 | 1 | 50 |  | 100 | GRM | ASU WASH BOOSTER
DARIN | 1 | RT
WASH CLEAN UP | 3 | 40 | 80 | 150 | GRM | SODA ASH%2
RINSE X2
SULFUR BLEACH | 3 | 50 |  | 5 | G | SULFUR BLEACH
|  |  |  | 100 | GR | PEROXIDE
RINSE X2
EXTRACT&DRY
OZON 10% | 2
GRINDING |  | PP.SPRAY
PP SPRAY |  |  |  | 10 | GRM | PERMENGANATE
|  |  |  | 200 | GRM | HYPO
|  |  |  | 800 | GRM | WATER
NEUTRALIZATION | 5 | 50 | 100 | 30 | GRM | SULFIT
RINSE X3 | 3 | RT
RINSE X3 | 3 | RT |  | 20 | GRM | SITRIC ACID
BIOPOLISH | 7 | 55 | 100 | 10 | GRM | A.ACID. PH/55
RINSE X3 | 3 | RT | 100 | 100 | GRM | LAVA CELL BNG
WASH SOFT | 2 | RT | 100 | 1 | K/G | SOFTAN NYX FLAKE
EXTRACT&DRY
DAMAGE