## LCK.00524
DATE | 2026-05-04 |  |  | WASH;CODE |  | LCK.000524
FINISHER:CODE | FRANKLIN HIILS |  |  |  |  | DRYPROCESS.AND WET PROCES
MODEL:CODE | 7M158522-410
SAP CODE | LK51124543
FABRIC:CODE | HENGFENG 2
FABRIC:CODE | 230039
QUANTITY | 12
ROLL:CODE
FAB. WEIGHT
UNITS
TYPE MACHINE
DRYING TIME (Min.) :
COMMENTS: | WASH +FIT+TEST
PAGE | DARK |  |  | WASH:SUPERVISOR:FETAH/MAGDE
| E | of | 1 |  |  |  | Supplier | PH Value
ACTION | TIME | TEMP | Liters | AMT | UNITS | Chemicals
LASER WHISKERS
LASER HANDSAND
GRINDING
DESIZE | 10 | 50 | 100 | 100 | GRM | ALPHA AMYLASE-LAVA ZYME AEN 01 %2
|  |  |  | 100 | GRM | DISPERS %05
RINSE X3 | 3 | RT |  | 100 | GRM | LUBRICANT %2
STONE WASH | 25 | 40 | 30 | 2 | GRM/L | ROYA ENZYM SC750
|  |  |  | 0.5 | GRM/L | DENIM COL CMA T 7330 %1
RINSE X3 | 3 | RT |  | 10 | K/G | NEW STONE
WASH | 3 | 40 | 100 | 200 | GRM | SODA ASH
RINSE X3 | 3 | RT
DRY
PP.SPRAY
/PP SPRAY |  |  |  | 10 | GRM | PERMENGANATE
|  |  |  | 200 | GRM | HYPO
|  |  |  | 800 | GRM | WATER
NEUTRALIZATION | 3 | 40 | 100 | 200 | GRM | SULFIT
RINSE X3 |  |  |  | 100 | GRM | SITRIC ACID
PEROXIDE BLEACH | 5 | 40 | 100 | 200 | GRM | PEROXIDE
RINSE | 2 | RT | 150 | 100 | GRM | NEAR CAND OP EXTRA
BIOPOLISHING | 5 | 40 | 100 | 100 | GRM | LAVA CELL BNG
|  |  |  | 10 | GRM | A.ACID. PH/55
RINSE X3 | 3 | RT | 150
WASH.TINT | 3 | 40 | 100 | 5 | M/L | BROWN GGL
|  |  |  | 2 | ML | YELLOW
DARIN |  |  |  | 100 | GR | SALT
WASH SOFT | 2 | RT | 100 | 1 | K/G | SOFTAN NYX FLAKE
EXTRACT&DRY
DAMAGE