## LCK.00525
DATE | 14/04/26 |  |  | WASH;CODE |  | LCK.000525
FINISHER:CODE | DIMENTION |  |  |  |  | DRYPROCESS.AND WET PROCES
MODEL:CODE | 7W130252
SAP CODE | LK511224521
FABRIC:CODE | AFM A4-0502810/AS
FABRIC:CODE
QUANTITY | 10
ROLL:CODE
FAB. WEIGHT
UNITS
TYPE MACHINE
DRYING TIME (Min.) :
COMMENTS: | WASH +FIT+TEST
PAGE | DARK |  |  | WASH:SUPERVISOR:FETAH/MAGDE
| E | of | 1 |  |  |  | Supplier | PH Value
ACTION | TIME | TEMP | Liters | AMT | UNITS | Chemicals
WHISKERS
HANDSAND
DESIZE | 10 | 50 | 100 | 2 | GRM | ALPHA AMYLASE-LAVA ZYME AEN 01 %2
|  |  |  | 2 | GRM | DISPERS %05
RINSE X3 | 3 | RT |  | 2 | GRM | LUBRICANT %2
WATER FREE ENZYME WASHING | 15 |  |  | 5 | GRM | ASUCELL WF
RINSE X1 | 1 | 50 |  | 150 | GRM | ASU WASH BOOSTER
DARIN | 1 | RT
WATER FREE ENZYME WASHING | 7 |  |  | 5 | GRM | ASUCELL WF
RINSE X3 | 3 | RT |  | 150 | GRM | ASU WASH BOOSTER
WASH | 3 | 40 | 50 | 100 | GRM | SODA ASH %2
RINSE X3 | 3 | RT
PP.SPRAY
/PP SPRAY |  |  |  | 10 | GRM | PERMENGANATE
|  |  |  | 200 | GRM | HYPO
|  |  |  | 800 | GRM | WATER
NEUTRALIZATION | 5 | 50 | 80 | 100 | GRM | SULFIT
RINSE X3 | 3 | RT |  | 100 | GRM | SITRIC ACID
PEROXIDE BLEACH | 5 | 50 | 70 | 500 | GRM | PEROXIDE
RINSE | 2 | RT |  | 50 | GRM | NEAR CAND OP EXTRA
BIOPOLISHING |  | 55 |  |  | GRM | LAVA CELL BNG
[5 empty] | GRM | A.ACID. PH/55
RINSE X3 | 3 | RT
WASH.TINT | 4 | 45 | 60 | 5 | M/L | BROWN GGL
|  |  |  | 5 | ML | BLACK
DARIN |  |  |  | 3 | GR | SALT
WASH SOFT | 2 | RT | 60 | 2 | K/G | SOFTAN NYX FLAKE
EXTRACT&DRY
DAMAGE