## LCK.00526
DATE | 14/04/26 |  |  | WASH;CODE |  | LCK.000526
FINISHER:CODE | CHEYENNE |  |  |  |  | DRYPROCESS.AND WET PROCES
MODEL:CODE | 7W130258
SAP CODE | LK511224520
FABRIC:CODE | AFM A4-0502810/AS
FABRIC:CODE
QUANTITY | 10
ROLL:CODE
FAB. WEIGHT
UNITS
TYPE MACHINE
DRYING TIME (Min.) :
COMMENTS: | WASH +FIT+TEST
PAGE | DARK |  |  | WASH:SUPERVISOR:FETAH/MAGDE
| E | of | 1 |  |  |  | Supplier | PH Value
ACTION | TIME | TEMP | Liters | AMT | UNITS | Chemicals
LASER WHISKERS
LASER HANDSAND
DESIZE | 10 | 50 |  |  | GRM | ALPHA AMYLASE-LAVA ZYME AEN 01 %2
[5 empty] | GRM | DISPERS %05
RINSE X3 | 3 | RT |  |  | GRM | LUBRICANT %2
WATER FREE ENZYME WASHING |  |  |  | 5 | GRM | ASUCELL WF
RINSE X1 | 1 | 50 |  | 150 | GRM | ASU WASH BOOSTER
DARIN | 1 | RT |  | 5 |  | NEW STONE
WATER FREE ENZYME WASHING |  |  |  | 5 | GRM | ASUCELL WF
RINSE X3 | 3 | RT |  | 150 | GRM | ASU WASH BOOSTER
NEW STONE
WASH |  | 40 |  |  | GRM | SODA ASH
RINSE X3 | 3 | RT
PP.SPRAY
/PP SPRAY |  |  |  | 10 | GRM | PERMENGANATE
|  |  |  | 200 | GRM | HYPO
|  |  |  | 800 | GRM | WATER
NEUTRALIZATION | 5 | 50 |  |  | GRM | SULFIT
RINSE X3 | 3 | RT |  |  | GRM | SITRIC ACID
PEROXIDE BLEACH |  | 65 |  |  | GRM | PEROXIDE
RINSE | 2 | RT |  |  | GRM | NEAR CAND OP EXTRA
BIOPOLISHING |  | 55 |  |  | GRM | LAVA CELL BNG
[5 empty] | GRM | A.ACID. PH/55
RINSE X3 | 3 | RT
WASH.TINT |  | 45 |  |  | M/L | BROWN GGL
[5 empty] | ML | BLACK
DARIN |  |  |  |  | GR | SALT
WASH SOFT |  | RT |  |  | K/G | SOFTAN NYX FLAKE
EXTRACT&DRY
DAMAGE