## LCK.00528
DATE | 14/04/26 |  |  | WASH;CODE |  | LCK.000528
FINISHER:CODE | LAKE GUNTERSVILLE FR |  |  |  |  | DRYPROCESS.AND WET PROCES
MODEL:CODE | 7W136996
SAP CODE | LK511224522
FABRIC:CODE | SIDDIQSONS AZ-6109-1
FABRIC:CODE
QUANTITY | 10
ROLL:CODE
FAB. WEIGHT
UNITS
TYPE MACHINE
DRYING TIME (Min.) :
COMMENTS: | WASH +FIT+TEST
PAGE | DARK |  |  | WASH:SUPERVISOR:FETAH/MAGDE
| E | of | 1 |  |  |  | Supplier | PH Value
ACTION | TIME | TEMP | Liters | AMT | UNITS | Chemicals
LASER WHISKERS
LASER HANDSAND
DESIZE | 10 | 50 | 100 | 30 | GRM | ALPHA AMYLASE-LAVA ZYME AEN 01 %2
|  |  |  | 30 | GRM | DISPERS %05
RINSE X3 | 3 | RT |  | 30 | GRM | LUBRICANT %2
WATER FREE ENZYME WASHING | 20 |  |  | 2 | GRM | ASUCELL WF
RINSE X1 | 1 | 50 |  | 150 | GRM | ASU WASH BOOSTER
DARIN | 1 | RT |  | 5 |  | NEW STONE
WATER FREE ENZYME WASHING | 10 |  |  | 2 | GRM | ASUCELL WF
RINSE X3 | 3 | RT |  | 150 | GRM | ASU WASH BOOSTER
|  |  |  | 5 |  | NEW STONE
WASH | 3 | 40 | 100 | 30 | GRM | SODA ASH
RINSE X3 | 3 | RT
PP.SPRAY
/PP SPRAY |  |  |  | 10 | GRM | PERMENGANATE
|  |  |  | 200 | GRM | HYPO
|  |  |  | 800 | GRM | WATER
MOON WASH
MOON WASH | 15 |  |  | 1 | GRM | PERMENGANATE
|  |  |  | 3 | K.G | KUPCS. BOLL
|  |  |  | 1 | K.G | WATER
NEUTRALIZATION | 5 | 50 | 100 | 30 | GRM | SULFIT
RINSE X3 | 3 | RT |  | 10 | GRM | SITRIC ACID
PEROXIDE BLEACH | 3 | 65 | 100 | 30 | GRM | PEROXIDE
RINSE | 2 | RT |  | 10 | GRM | NEAR CAND OP EXTRA
BIOPOLISHING | 7 | 55 | 150 | 3 | GRM | LAVA CELL BNG
|  |  |  | 1 | GRM | A.ACID. PH/55
RINSE X3 | 3 | RT
WASH.TINT | 2 | 45 | 100 | 2 | M/L | BROWN B
|  |  |  | 1 | ML | ORANGE
DARIN |  |  |  |  | GR | SALT
WASH SOFT | 2 | RT | 100 | 2 | K/G | SOFTAN NYX FLAKE
EXTRACT&DRY
DAMAGE