## LCK.00529
DATE | 21/04/26 |  |  | WASH;CODE |  | LCK.000529
FINISHER:CODE | HOLD ON |  |  |  |  | DRYPROCESS.AND WET PROCES
MODEL:CODE | STEVIE FLARE
SAP CODE | LK51124552
FABRIC:CODE
FABRIC:CODE | SS17040B/HSD (ECO JANE)
QUANTITY | 4
ROLL:CODE
FAB. WEIGHT
UNITS
TYPE MACHINE
DRYING TIME (Min.) :
COMMENTS: | WASH +FIT+TEST
PAGE | DARK |  |  | WASH:SUPERVISOR:FETAH/MAGDE
| E | of | 1 |  |  |  | Supplier | PH Value
ACTION | TIME | TEMP | Liters | AMT | UNITS | Chemicals
LASER WHISKERS
LASER HAND SAND
DESIZE | 10 | RT
[5 empty] | GRM | DISPERS %05
RINSE X3 | 1 | 50 |  |  | GRM | LUBRICANT %2
WATER FREE ENZYME WASHING |  |  |  | 3 | GRM | ASUCELL WF
RINSE X1 | 1 | RT |  | 150 | GRM | ASU WASH BOOSTER
DARIN | 1 | RT
WASH CLEAN UP |  | RT |  |  | GRM | SODA ASH
RINSE X2 | 2
EXTRACT&DRY
PP.SPRAY
/PP SPRAY |  |  |  | 10 | GRM | PERMENGANATE
|  |  |  | 200 | GRM | HYPO
|  |  |  | 800 | GRM | WATER
NEUTRALIZATION | 5 | RT |  |  | GRM | ROTAKTIVEX KS
RINSE X3 | 3 | RT
BIOPOLISHING |  | 55 |  |  | GRM | LAVA CELL BNG
[5 empty] | GRM | A.ACID. PH/55
RINSE X3 | 3 | RT
WASH.TINT |  | 45 |  |  | M/L | BROWN G
BROWN B
DARIN |  |  |  |  | GRM | SALT
WASH SOFT |  | RT |  |  | K/G | SOFTAN NYX FLAKE
EXTRACT&DRY
DAMAGE