## AVALON
dcr
DATE | 30-4-2026 |  |  | WASH;CODE |  | LCK.0532
FINISHER:CODE | AVALON
MODEL:CODE | LOW RISE FLARE
SAP CODE | 51124558
FABRIC:CODE | ECO JANE
QUANTITY | 1 PCS
ROLL:CODE
FAB. WEIGHT
UNITS
TYPE MACHINE
DRYING TIME (Min.) :
COMMENTS:
PAGE |  |  |  | WASH:SUPERVISOR: AHMED SAED / HUSAM
PAGE | E | of | 1 |  |  |  | Supplier | PH Value
ACTION | TIME | TEMP | Liters | AMT | UNITS | Chemicals
HANDSAND
LASER ACT ON MACHINE |  | RT |  |  | GRM | NOVA SCRAPER IND %20
LASER WHISKER
LASER HANDSAND
DESIZE | 10 | 50 |  | 1 | GR/LT | LUBRICENT %2
DRAIN | 1 | RT |  | 1 | GR/LT | ALPHA AMYLASE-LAVA ZYME AEN 01 %2
STONE WASH | 40 | 40 | 25 | 2 | GRM | ROYA ENZYM SC750
|  |  |  | 1 | GR/LT | DENIM COL CMA T 7330 %1
|  |  |  | 15 | K/G | OLD STONE/NEW STONE
|  |  |  | 2 | GR/LT | PROTECT LCR
RINSE X3 | 3 | RT
HYPO/BLEACH |  | RT |  |  | GRM | HYPO
RINSE | 2 | RT |  |  | GRM | COUSTIC SODA
|  |  |  | 2 | GR/LT | PROTECT LCR
NEUTRALIZATION | 5 |  |  |  | GRM | ROYACTIVEX KS
RINSE | 2 | RT
DRY
PP.SPRAY
HYPO/PP SPRAY |  |  |  |  | GRM | PERMENGANATE
[5 empty] | GRM | HYPO
[5 empty] | GRM | WATER
NEUTRALIZATION |  |  |  |  | GRM | ROYACTIVEX KS
RINSE X3 | 2 | RT
LACCASE | 10 | RT |  | 2 | GR/LT | LK-V
|  |  |  | GR/LT |  | A.ASIT (PH 4.5-5)
BIOPOLISHING |  | 45 |  |  | GRM | LAVA CELL BNG
[5 empty] | GRM | A.ACID. PH/55
RINSE | 2 | RT
WASH TINT |  | 45 |  |  | M/L | BROWN.G
[5 empty] | M/L | BROWN B
DRAIN |  |  |  |  | GRM | SALT %10
SOFT |  | RT |  |  | K/G | ANTI OZON SOOFT
EXTRACT & DRYER