## SAN ANDREAS
dcr
DATE | 30-4-2026 |  |  | WASH;CODE |  | LCK.0533
FINISHER:CODE | LONG BEACH
MODEL:CODE | 5" BAGGY SHORT
SAP CODE | LK51124564
FABRIC:CODE | FREEDOM ECO JANE
QUANTITY | 1 PCS
ROLL:CODE
FAB. WEIGHT
UNITS
TYPE MACHINE
DRYING TIME (Min.) :
COMMENTS:
PAGE |  |  |  | WASH:SUPERVISOR:
PAGE | E | of | 1 |  |  |  | Supplier | PH Value
ACTION | TIME | TEMP | Liters | AMT | UNITS | Chemicals
LASER WHISKER
LASER HANDSAND
TACKING
DESIZE | 10 | 50 |  |  | GRM | ALPHA AMYLASE-LAVA ZYME AEN 01 %2
[5 empty] | GRM | DISPERS %05
RINSE X3 | 3 | RT |  |  | GRM | LUBRICANT %2
[5 empty] | GRM | NFE (LYCRA PROCTECTOR)
STONE WASH |  | 40 |  |  | GRM | ROYA ENZYM SC750
[5 empty] | GRM | NFE (LYCRA PROCTECTOR)
[5 empty] | GRM | DENIM COL CMA T 7330 %1
[5 empty] | K/G | OLD STONE
RINSE X3 | 3 | RT |  |  | K/G | NEW STONE
AFTER 20`SW REMOVE TACKING
WASH |  |  |  |  | GRM | SODA ASH
RINSE X3 | 3 | RT
HYPO/BLEACH |  | RT |  |  | GRM | HYPO
RINSE | 2 | RT |  |  | GRM | COUSTIC SODA
NEUTRALIZATION | 5 |  |  |  | GRM | ROYACTIVEX KS
RINSE | 2 | RT
DRY | PP.SPRAY
HYPO/PP SPRAY |  |  |  |  | GRM | PERMENGANATE
[5 empty] | GRM | HYPO
[5 empty] | GRM | WATER
NEUTRALIZATION |  |  |  |  | GRM | ROYACTIVEX KS
RINSE X3 | 2 | RT
LACCASE |  | RT |  |  | GRM | LK-V
[5 empty] | GRM | A.ACID (PH-5.5.5)
PEROXIDE BLEACH |  |  |  |  | GRM | PEROXIDE
RINSE | 2 | RT |  |  | GRM | NEAR CAND OP EXTRA
BIOPOLISHING |  | RT |  |  | GRM | LAVA CELL BNG
[5 empty] | GRM | A.ACID. PH/55
RINSE | 2 | RT
SOFT |  | RT |  |  | K/G | ANTI OZON SOOFT
EXTRACT & DRYER