## LCK.00532
DATE | 29/4/2026 |  |  | WASH;CODE |  | LONG BEACH - LCK 533
FINISHER:CODE | LONG BEACH |  |  |  |  | DRYPROCESS.AND WET PROCES
MODEL:CODE
SAP CODE | LK51124564
FABRIC:CODE | LK51124568
FABRIC:CODE | ECO JANE - FREEDOM
QUANTITY | 4
ROLL:CODE
FAB. WEIGHT
UNITS
TYPE MACHINE
DRYING TIME (Min.) :
COMMENTS: | WASH +FIT+TEST
PAGE | MED |  |  | WASH:SUPERVISOR:FETAH/MAGDE
| E | of | 1 |  |  |  | Supplier | PH Value
ACTION | TIME | TEMP | Liters | AMT | UNITS | Chemicals
LASER WHISKERS
LASER HAND SAND
DESIZE | 5 | 50 | 30 | 1 | GR | ROSPERSE
|  |  |  | 1 | GR | LUBRICANT
RINSE | 2 | RT | 30
ESW | 15 | 40 | 30 | 7 | K | STONE
|  |  |  | 1 | G/L | ROSPERS
|  |  |  | 1 | G/L | ROYAZYME SC 750
RINSE | 2 | RT | 30 | 1 | G/L | LYCRA PROTECTOR
BLEACH | 5 | 40 | 30 | 1 | L | HYPO