## LCK.00054
dcr
DATE | 2024-07-07 |  |  | WASH;CODE |  | LCK.00054
FINISHER:CODE | CANYON.BLUE |  |  |  |  | DRYPROCESS.AND WET PROCES
MODEL:CODE | [5 empty] | 1-WHISKERS
SAP CODE | 5123793/001 |  |  |  |  | 2-HAND SAND
FABRIC:CODE | DNM.RAMY MALDIVE |  |  |  |  | 3-DESIZING
QUANTITY | 3 PCS |  |  |  |  | 4.STONE ENZYME
ROLL:CODE | [5 empty] | 5.BLEACH
FAB. WEIGHT | [5 empty] | 6-PP.SPRAY
UNITS | [5 empty] | 7-BIOPOLISHING
TYPE MACHINE | [5 empty] | 8-SOFT
DRYING TIME (Min.) :
COMMENTS:
PAGE | MID.WASH |  |  | WASH:SUPERVISOR:ASSEAM
| E | of | 1 |  |  |  | Supplier | PH Value
ACTION | TIME | TEMP | Liters | AMT | UNITS | Chemicals
WHISKER
HAND SAND | ASPER/ORJ
DESIZE | 5 | 50 | 100 | 1 | GRM | LAVA SPERSE
|  |  |  | 3 | GRM | ROLUX.LSA
DRAIN |  |  |  | 1 | GRM | LUBRICANT
WATER FREE ENZYME WASHING | 25 |  |  | 15 | GRM | LAVA CELL NSY
|  |  |  | 20 | K/G | MINI. STONE
|  |  |  | 100 | GRM | KKT POWDER
RINSE | 2 | RT | 100
HYPO/ BLEACH | 10 | RT | 100 | 8 | K/G | HYPO
|  |  |  | 100 | GRM | SODA ASH
RINSE | 2 | RT | 100
NEUTRALIZATION | 5 | 50 | 100 | 300 | GRM | PEROXIDE
RINSE | 2 | RT | 100 | 100 | GRM | ROYA CLEAN PWD
EXTRACT & DRYER
HYPO/PP |  |  |  | 200 | GRM | HYPO
|  |  |  | 5 | GRM | PERMENGANATE
|  |  |  | 800 | GRM | WATER
NEUTRALIZATION | 5 | 40 | 100 | 100 | GRM | ROYACTIVEX KS
RINSE | 2 | RT | 100
CLEAN UP | 7 | 50 | 100 | 300 | GRM | PEROXIDE
|  |  |  | 100 | GRM | ROYA CLEAN PWD
RINSE | 2 | RT | 100
PH/5
BIOPOLISHING | 7 | 45 | 100 | 100 | GRM | ROCELL NTE NEUTRAL ENZYM
RINSE | 2 | RT | 100
WASH SILICON | 5 | RT | 100 | 2 | K/G | ANTI OZON SOFT
EXTRACT&DRY |  |  |  | 50 | g/l | A.ACID. PH/5